## Carrier_glass
날짜 | 구분 | 항목 | 배합 | 실측 | 하한선 | 상한선
2022-12-02 | Carrier glass | B2O3 | 1.72 | 1.64 | 1.62 | 2.28
2022-12-02 | Carrier glass | Al2O3 | 18.45 | 18.18 | 17.22 | 19.18
2022-12-02 | Carrier glass | BaO | 8.36 | 8.5 | 7.41 | 9.29
2022-12-02 | Carrier glass | CaO | 4.75 | 4.68 | 4.32 | 5.28
2022-12-02 | Carrier glass | Fe2O3 | 0.01 | 0.01 |  | 0.05
2022-12-02 | Carrier glass | MgO | 2.84 | 2.75 | 2.7 | 3.06
2022-12-02 | Carrier glass | Na2O | 0.34 | 0.08 |  | 0.5
2022-12-02 | Carrier glass | SiO2 | 58.85 | 58.3 | 57.64 | 59.36
2022-12-02 | Carrier glass | SrO | 1.91 | 1.94 | 1.74 | 2.06
2022-12-29 | Carrier glass | B2O3 | 1.72 | 1.63 | 1.62 | 2.28
2022-12-29 | Carrier glass | Al2O3 | 18.45 | 18.64 | 17.22 | 19.18
2022-12-29 | Carrier glass | BaO | 8.4 | 8.52 | 7.41 | 9.29
2022-12-29 | Carrier glass | CaO | 4.75 | 4.68 | 4.32 | 5.28
2022-12-29 | Carrier glass | Fe2O3 | 0.01 | 0.01 |  | 0.05
2022-12-29 | Carrier glass | MgO | 2.84 | 2.86 | 2.7 | 3.06
2022-12-29 | Carrier glass | Na2O | 0.1 | 0.07 |  | 0.5
2022-12-29 | Carrier glass | SiO2 | 58.85 | 58.64 | 57.64 | 59.36
2022-12-29 | Carrier glass | SrO | 1.91 | 1.93 | 1.74 | 2.06
2023-01-03 | Carrier glass | Al2O3 | 18.8 | 18.96 | 17.22 | 19.18
2023-01-03 | Carrier glass | BaO | 8.45 | 8.49 | 7.41 | 9.29
2023-01-03 | Carrier glass | CaO | 4.7 | 4.7 | 4.32 | 5.28
2023-01-03 | Carrier glass | Fe2O3 | 0.01 | 0.01 |  | 0.05
2023-01-03 | Carrier glass | MgO | 2.84 | 2.89 | 2.7 | 3.06
2023-01-03 | Carrier glass | Na2O | 0.1 | 0.08 |  | 0.5
2023-01-03 | Carrier glass | SiO2 | 58.85 | 58.97 | 57.64 | 59.36
2023-01-03 | Carrier glass | SrO | 1.91 | 1.92 | 1.74 | 2.06
2023-01-04 | Carrier glass | Al2O3 | 18.8 | 18.84 | 17.22 | 19.18
2023-01-04 | Carrier glass | BaO | 8.45 | 8.51 | 7.41 | 9.29
2023-01-04 | Carrier glass | CaO | 4.7 | 4.7 | 4.32 | 5.28
2023-01-04 | Carrier glass | Fe2O3 | 0.01 | 0.01 |  | 0.05
2023-01-04 | Carrier glass | MgO | 2.84 | 2.87 | 2.7 | 3.06
2023-01-04 | Carrier glass | Na2O | 0.1 | 0.08 |  | 0.5
2023-01-04 | Carrier glass | SiO2 | 58.85 | 59.05 | 57.64 | 59.36
2023-01-04 | Carrier glass | SrO | 1.91 | 1.93 | 1.74 | 2.06
2023-01-13 | Carrier glass | Al2O3 | 18.8 | 18.96 | 17.22 | 19.18
2023-01-13 | Carrier glass | BaO | 8.45 | 8.5 | 7.41 | 9.29
2023-01-13 | Carrier glass | CaO | 4.7 | 4.69 | 4.32 | 5.28
2023-01-13 | Carrier glass | Fe2O3 | 0.01 | 0.01 |  | 0.05
2023-01-13 | Carrier glass | MgO | 2.84 | 2.92 | 2.7 | 3.06
2023-01-13 | Carrier glass | Na2O | 0.1 | 0.09 |  | 0.5
2023-01-13 | Carrier glass | SiO2 | 58.85 | 58.97 | 57.64 | 59.36
2023-01-13 | Carrier glass | SrO | 1.91 | 1.9 | 1.74 | 2.06
2023-01-20 | Carrier glass | Al2O3 | 18.8 | 18.36 | 17.22 | 19.18
2023-01-20 | Carrier glass | BaO | 8.45 | 8.42 | 7.41 | 9.29
2023-01-20 | Carrier glass | CaO | 4.7 | 4.66 | 4.32 | 5.28
2023-01-20 | Carrier glass | Fe2O3 | 0.01 | 0.01 |  | 0.05
2023-01-20 | Carrier glass | MgO | 2.84 | 2.8 | 2.7 | 3.06
2023-01-20 | Carrier glass | Na2O | 0.1 | 0.07 |  | 0.5
2023-01-20 | Carrier glass | SiO2 | 58.85 | 58.4 | 57.64 | 59.36
2023-01-20 | Carrier glass | SrO | 1.91 | 1.92 | 1.74 | 2.06
2023-01-27 | Carrier glass | Al2O3 | 18.8 | 18.81 | 17.22 | 19.18
2023-01-27 | Carrier glass | B2O3 | 1.72 | 1.62 | 1.62 | 2.28
2023-01-27 | Carrier glass | BaO | 8.45 | 8.49 | 7.41 | 9.29
2023-01-27 | Carrier glass | CaO | 4.7 | 4.7 | 4.32 | 5.28
2023-01-27 | Carrier glass | Fe2O3 | 0.01 | 0.01 |  | 0.05
2023-01-27 | Carrier glass | MgO | 2.84 | 2.86 | 2.7 | 3.06
2023-01-27 | Carrier glass | Na2O | 0.1 | 0.09 |  | 0.5
2023-01-27 | Carrier glass | SiO2 | 58.85 | 58.79 | 57.64 | 59.36
2023-01-27 | Carrier glass | SrO | 1.91 | 1.93 | 1.74 | 2.06
2023-01-30 | Carrier glass | Al2O3 | 18.8 | 18.33 | 17.22 | 19.18
2023-01-30 | Carrier glass | BaO | 8.45 | 8.44 | 7.41 | 9.29
2023-01-30 | Carrier glass | CaO | 4.7 | 4.68 | 4.32 | 5.28
2023-01-30 | Carrier glass | Fe2O3 | 0.01 | 0.01 |  | 0.05
2023-01-30 | Carrier glass | MgO | 2.84 | 2.78 | 2.7 | 3.06
2023-01-30 | Carrier glass | Na2O | 0.1 | 0.07 |  | 0.5
2023-01-30 | Carrier glass | SiO2 | 58.85 | 58.39 | 57.64 | 59.36
2023-01-30 | Carrier glass | SrO | 1.91 | 1.93 | 1.74 | 2.06
2023-01-31 | Carrier glass | Al2O3 | 18.8 | 18.5 | 17.22 | 19.18
2023-01-31 | Carrier glass | BaO | 8.45 | 8.47 | 7.41 | 9.29
2023-01-31 | Carrier glass | CaO | 4.7 | 4.69 | 4.32 | 5.28
2023-01-31 | Carrier glass | Fe2O3 | 0.01 | 0.01 |  | 0.05
2023-01-31 | Carrier glass | MgO | 2.84 | 2.81 | 2.7 | 3.06
2023-01-31 | Carrier glass | Na2O | 0.1 | 0.08 |  | 0.5
2023-01-31 | Carrier glass | SiO2 | 58.85 | 58.56 | 57.64 | 59.36
2023-01-31 | Carrier glass | SrO | 1.91 | 1.93 | 1.74 | 2.06
2023-02-10 | Carrier glass | Al2O3 | 18.8 | 18.46 | 17.22 | 19.18
2023-02-10 | Carrier glass | BaO | 8.45 | 8.28 | 7.41 | 9.29
2023-02-10 | Carrier glass | CaO | 4.7 | 4.69 | 4.32 | 5.28
2023-02-10 | Carrier glass | Fe2O3 | 0.01 | 0.01 |  | 0.05
2023-02-10 | Carrier glass | MgO | 2.84 | 2.81 | 2.7 | 3.06
2023-02-10 | Carrier glass | Na2O | 0.1 | 0.08 |  | 0.5
2023-02-10 | Carrier glass | SiO2 | 58.85 | 58.55 | 57.64 | 59.36
2023-02-10 | Carrier glass | SrO | 1.91 | 1.91 | 1.74 | 2.06
2023-02-14 | Carrier glass | Al2O3 | 18.8 | 18.47 | 17.22 | 19.18
2023-02-14 | Carrier glass | BaO | 8.45 | 8.29 | 7.41 | 9.29
2023-02-14 | Carrier glass | CaO | 4.7 | 4.68 | 4.32 | 5.28
2023-02-14 | Carrier glass | Fe2O3 | 0.01 | 0.01 |  | 0.05
2023-02-14 | Carrier glass | MgO | 2.84 | 2.83 | 2.7 | 3.06
2023-02-14 | Carrier glass | Na2O | 0.1 | 0.08 |  | 0.5
2023-02-14 | Carrier glass | SiO2 | 58.85 | 58.52 | 57.64 | 59.36
2023-02-14 | Carrier glass | SrO | 1.91 | 1.91 | 1.74 | 2.06
2023-02-17 | Carrier glass | Al2O3 | 18.8 | 18.59 | 17.22 | 19.18
2023-02-17 | Carrier glass | BaO | 8.45 | 8.27 | 7.41 | 9.29
2023-02-17 | Carrier glass | CaO | 4.7 | 4.7 | 4.32 | 5.28
2023-02-17 | Carrier glass | Fe2O3 | 0.01 | 0.01 |  | 0.05
2023-02-17 | Carrier glass | MgO | 2.84 | 2.85 | 2.7 | 3.06
2023-02-17 | Carrier glass | Na2O | 0.1 | 0.08 |  | 0.5
2023-02-17 | Carrier glass | SiO2 | 58.85 | 58.67 | 57.64 | 59.36
2023-02-17 | Carrier glass | SrO | 1.91 | 1.91 | 1.74 | 2.06
2023-02-21 | Carrier glass | Al2O3 | 18.8 | 18.26 | 17.22 | 19.18
2023-02-21 | Carrier glass | BaO | 8.45 | 8.24 | 7.41 | 9.29
2023-02-21 | Carrier glass | CaO | 4.7 | 4.69 | 4.32 | 5.28
2023-02-21 | Carrier glass | B2O3 | 1.62 | 1.66 | 1.62 | 2.28
2023-02-21 | Carrier glass | Fe2O3 | 0.01 | 0.01 |  | 0.05
2023-02-21 | Carrier glass | MgO | 2.84 | 2.77 | 2.7 | 3.06
2023-02-21 | Carrier glass | Na2O | 0.1 | 0.07 |  | 0.5
2023-02-21 | Carrier glass | SiO2 | 58.85 | 58.4 | 57.64 | 59.36
2023-02-21 | Carrier glass | SrO | 1.91 | 1.91 | 1.74 | 2.06
2023-02-24 | Carrier glass | Al2O3 | 18.8 | 18.65 | 17.22 | 19.18
2023-02-24 | Carrier glass | BaO | 8.45 | 8.32 | 7.41 | 9.29
2023-02-24 | Carrier glass | CaO | 4.7 | 4.7 | 4.32 | 5.28
2023-02-24 | Carrier glass | Fe2O3 | 0.01 | 0.01 |  | 0.05
2023-02-24 | Carrier glass | MgO | 2.84 | 2.86 | 2.7 | 3.06
2023-02-24 | Carrier glass | Na2O | 0.1 | 0.08 |  | 0.5
2023-02-24 | Carrier glass | SiO2 | 58.85 | 58.71 | 57.64 | 59.36
2023-02-24 | Carrier glass | SrO | 1.91 | 1.92 | 1.74 | 2.06
2023-02-27 | Carrier glass | Al2O3 | 18.8 | 19.26 | 17.22 | 19.18
2023-02-27 | Carrier glass | BaO | 8.45 | 8.24 | 7.41 | 9.29
2023-02-27 | Carrier glass | CaO | 4.7 | 4.7 | 4.32 | 5.28
2023-02-27 | Carrier glass | Fe2O3 | 0.01 | 0.01 |  | 0.05
2023-02-27 | Carrier glass | MgO | 2.84 | 2.99 | 2.7 | 3.06
2023-02-27 | Carrier glass | Na2O | 0.1 | 0.09 |  | 0.5
2023-02-27 | Carrier glass | SiO2 | 58.85 | 59.25 | 57.64 | 59.36
2023-02-27 | Carrier glass | SrO | 1.91 | 1.89 | 1.74 | 2.06
2023-03-01 | Carrier glass | Al2O3 | 18.8 | 19.29 | 17.22 | 19.18
2023-03-01 | Carrier glass | BaO | 8.45 | 8.24 | 7.41 | 9.29
2023-03-01 | Carrier glass | CaO | 4.7 | 4.7 | 4.32 | 5.28
2023-03-01 | Carrier glass | Fe2O3 | 0.01 | 0.02 |  | 0.05
2023-03-01 | Carrier glass | MgO | 2.84 | 2.98 | 2.7 | 3.06
2023-03-01 | Carrier glass | Na2O | 0.1 | 0.09 |  | 0.5
2023-03-01 | Carrier glass | SiO2 | 58.85 | 59.28 | 57.64 | 59.36
2023-03-01 | Carrier glass | SrO | 1.91 | 1.89 | 1.74 | 2.06
2023-03-03 | Carrier glass | Al2O3 | 18.8 | 18.86 | 17.22 | 19.18
2023-03-03 | Carrier glass | BaO | 8.45 | 8.27 | 7.41 | 9.29
2023-03-03 | Carrier glass | CaO | 4.7 | 4.71 | 4.32 | 5.28
2023-03-03 | Carrier glass | Fe2O3 | 0.01 | 0.01 |  | 0.05
2023-03-03 | Carrier glass | MgO | 2.84 | 2.91 | 2.7 | 3.06
2023-03-03 | Carrier glass | Na2O | 0.1 | 0.09 |  | 0.5
2023-03-03 | Carrier glass | SiO2 | 58.85 | 58.88 | 57.64 | 59.36
2023-03-03 | Carrier glass | SrO | 1.91 | 1.9 | 1.74 | 2.06
2023-03-06 | Carrier glass | Al2O3 | 18.8 | 18.66 | 17.22 | 19.18
2023-03-06 | Carrier glass | BaO | 8.45 | 8.26 | 7.41 | 9.29
2023-03-06 | Carrier glass | CaO | 4.7 | 4.68 | 4.32 | 5.28
2023-03-06 | Carrier glass | Fe2O3 | 0.01 | 0.01 |  | 0.05
2023-03-06 | Carrier glass | MgO | 2.84 | 2.87 | 2.7 | 3.06
2023-03-06 | Carrier glass | Na2O | 0.1 | 0.08 |  | 0.5
2023-03-06 | Carrier glass | SiO2 | 58.85 | 58.73 | 57.64 | 59.36
2023-03-06 | Carrier glass | SrO | 1.91 | 1.9 | 1.74 | 2.06
2023-03-08 | Carrier glass | Al2O3 | 18.8 | 18.75 | 17.22 | 19.18
2023-03-08 | Carrier glass | BaO | 8.45 | 8.31 | 7.41 | 9.29
2023-03-08 | Carrier glass | CaO | 4.7 | 4.7 | 4.32 | 5.28
2023-03-08 | Carrier glass | Fe2O3 | 0.01 | 0.01 |  | 0.05
2023-03-08 | Carrier glass | MgO | 2.84 | 2.91 | 2.7 | 3.06
2023-03-08 | Carrier glass | Na2O | 0.1 | 0.1 |  | 0.5
2023-03-08 | Carrier glass | SiO2 | 58.85 | 58.89 | 57.64 | 59.36
2023-03-08 | Carrier glass | SrO | 1.91 | 1.9 | 1.74 | 2.06
2023-03-10 | Carrier glass | Al2O3 | 18.8 | 19.17 | 17.22 | 19.18
2023-03-10 | Carrier glass | BaO | 8.45 | 8.53 | 7.41 | 9.29
2023-03-10 | Carrier glass | CaO | 4.7 | 4.68 | 4.32 | 5.28
2023-03-10 | Carrier glass | Fe2O3 | 0.01 | 0.01 |  | 0.05
2023-03-10 | Carrier glass | MgO | 2.84 | 2.98 | 2.7 | 3.06
2023-03-10 | Carrier glass | Na2O | 0.1 | 0.09 |  | 0.5
2023-03-10 | Carrier glass | SiO2 | 58.85 | 59.16 | 57.64 | 59.36
2023-03-10 | Carrier glass | SrO | 1.91 | 1.9 | 1.74 | 2.06
2023-03-13 | Carrier glass | Al2O3 | 18.8 | 18.74 | 17.22 | 19.18
2023-03-13 | Carrier glass | BaO | 8.45 | 8.69 | 7.41 | 9.29
2023-03-13 | Carrier glass | CaO | 4.7 | 4.7 | 4.32 | 5.28
2023-03-13 | Carrier glass | Fe2O3 | 0.01 | 0.01 |  | 0.05
2023-03-13 | Carrier glass | MgO | 2.84 | 2.89 | 2.7 | 3.06
2023-03-13 | Carrier glass | Na2O | 0.1 | 0.09 |  | 0.5
2023-03-13 | Carrier glass | SiO2 | 58.85 | 58.83 | 57.64 | 59.36
2023-03-13 | Carrier glass | SrO | 1.91 | 1.93 | 1.74 | 2.06
2023-03-15 | Carrier glass | Al2O3 | 18.8 | 19.26 | 17.22 | 19.18
2023-03-15 | Carrier glass | BaO | 8.45 | 8.61 | 7.41 | 9.29
2023-03-15 | Carrier glass | CaO | 4.7 | 4.69 | 4.32 | 5.28
2023-03-15 | Carrier glass | Fe2O3 | 0.01 | 0.01 |  | 0.05
2023-03-15 | Carrier glass | MgO | 2.84 | 2.96 | 2.7 | 3.06
2023-03-15 | Carrier glass | Na2O | 0.1 | 0.09 |  | 0.5
2023-03-15 | Carrier glass | SiO2 | 58.85 | 59.28 | 57.64 | 59.36
2023-03-15 | Carrier glass | SrO | 1.91 | 1.91 | 1.74 | 2.06
2023-03-17 | Carrier glass | Al2O3 | 18.8 | 18.83 | 17.22 | 19.18
2023-03-17 | Carrier glass | BaO | 8.45 | 8.67 | 7.41 | 9.29
2023-03-17 | Carrier glass | CaO | 4.7 | 4.69 | 4.32 | 5.28
2023-03-17 | Carrier glass | Fe2O3 | 0.01 | 0.01 |  | 0.05
2023-03-17 | Carrier glass | MgO | 2.84 | 2.91 | 2.7 | 3.06
2023-03-17 | Carrier glass | Na2O | 0.1 | 0.09 |  | 0.5
2023-03-17 | Carrier glass | SiO2 | 58.85 | 58.94 | 57.64 | 59.36
2023-03-17 | Carrier glass | SrO | 1.91 | 1.93 | 1.74 | 2.06
2023-03-20 | Carrier glass | Al2O3 | 18.8 | 18.75 | 17.22 | 19.18
2023-03-20 | Carrier glass | BaO | 8.45 | 8.69 | 7.41 | 9.29
2023-03-20 | Carrier glass | CaO | 4.7 | 4.69 | 4.32 | 5.28
2023-03-20 | Carrier glass | Fe2O3 | 0.01 | 0.01 |  | 0.05
2023-03-20 | Carrier glass | MgO | 2.84 | 2.89 | 2.7 | 3.06
2023-03-20 | Carrier glass | Na2O | 0.1 | 0.09 |  | 0.5
2023-03-20 | Carrier glass | SiO2 | 58.85 | 58.78 | 57.64 | 59.36
2023-03-20 | Carrier glass | SrO | 1.91 | 1.94 | 1.74 | 2.06
2023-03-24 | Carrier glass | Al2O3 | 18.8 | 18.44 | 17.22 | 19.18
2023-03-24 | Carrier glass | BaO | 8.45 | 8.68 | 7.41 | 9.29
2023-03-24 | Carrier glass | CaO | 4.7 | 4.65 | 4.32 | 5.28
2023-03-24 | Carrier glass | Fe2O3 | 0.01 | 0.01 |  | 0.05
2023-03-24 | Carrier glass | MgO | 2.84 | 2.88 | 2.7 | 3.06
2023-03-24 | Carrier glass | Na2O | 0.1 | 0.08 |  | 0.5
2023-03-24 | Carrier glass | SiO2 | 58.85 | 58.61 | 57.64 | 59.36
2023-03-24 | Carrier glass | SrO | 1.91 | 1.99 | 1.74 | 2.06
2023-03-28 | Carrier glass | Al2O3 | 18.8 | 18.6 | 17.22 | 19.18
2023-03-28 | Carrier glass | BaO | 8.45 | 8.71 | 7.41 | 9.29
2023-03-28 | Carrier glass | CaO | 4.7 | 4.67 | 4.32 | 5.28
2023-03-28 | Carrier glass | Fe2O3 | 0.01 | 0.01 |  | 0.05
2023-03-28 | Carrier glass | MgO | 2.84 | 2.91 | 2.7 | 3.06
2023-03-28 | Carrier glass | Na2O | 0.1 | 0.08 |  | 0.5
2023-03-28 | Carrier glass | SiO2 | 58.85 | 58.71 | 57.64 | 59.36
2023-03-28 | Carrier glass | SrO | 1.91 | 1.99 | 1.74 | 2.06
2023-03-30 | Carrier glass | Al2O3 | 18.8 | 18.33 | 17.22 | 19.18
2023-03-30 | Carrier glass | BaO | 8.45 | 8.72 | 7.41 | 9.29
2023-03-30 | Carrier glass | CaO | 4.7 | 4.65 | 4.32 | 5.28
2023-03-30 | Carrier glass | Fe2O3 | 0.01 | 0.01 |  | 0.05
2023-03-30 | Carrier glass | MgO | 2.84 | 2.86 | 2.7 | 3.06
2023-03-30 | Carrier glass | Na2O | 0.1 | 0.08 |  | 0.5
2023-03-30 | Carrier glass | SiO2 | 58.85 | 58.47 | 57.64 | 59.36
2023-03-30 | Carrier glass | SrO | 1.91 | 1.99 | 1.74 | 2.06
2023-04-03 | Carrier glass | Al2O3 | 18.8 | 18.77 | 17.22 | 19.18
2023-04-03 | Carrier glass | BaO | 8.45 | 8.68 | 7.41 | 9.29
2023-04-03 | Carrier glass | CaO | 4.7 | 4.68 | 4.32 | 5.28
2023-04-03 | Carrier glass | Fe2O3 | 0.01 | 0.01 |  | 0.05
2023-04-03 | Carrier glass | MgO | 2.84 | 2.92 | 2.7 | 3.06
2023-04-03 | Carrier glass | Na2O | 0.1 | 0.09 |  | 0.5
2023-04-03 | Carrier glass | SiO2 | 58.85 | 58.86 | 57.64 | 59.36
2023-04-03 | Carrier glass | SrO | 1.91 | 1.95 | 1.74 | 2.06
2023-04-05 | Carrier glass | Al2O3 | 18.8 | 18.92 | 17.22 | 19.18
2023-04-05 | Carrier glass | BaO | 8.45 | 8.67 | 7.41 | 9.29
2023-04-05 | Carrier glass | CaO | 4.7 | 4.7 | 4.32 | 5.28
2023-04-05 | Carrier glass | Fe2O3 | 0.01 | 0.01 |  | 0.05
2023-04-05 | Carrier glass | MgO | 2.84 | 2.92 | 2.7 | 3.06
2023-04-05 | Carrier glass | Na2O | 0.1 | 0.09 |  | 0.5
2023-04-05 | Carrier glass | SiO2 | 58.85 | 58.97 | 57.64 | 59.36
2023-04-05 | Carrier glass | SrO | 1.91 | 1.93 | 1.74 | 2.06
2023-04-07 | Carrier glass | Al2O3 | 18.8 | 18.96 | 17.22 | 19.18
2023-04-07 | Carrier glass | BaO | 8.45 | 8.62 | 7.41 | 9.29
2023-04-07 | Carrier glass | CaO | 4.7 | 4.7 | 4.32 | 5.28
2023-04-07 | Carrier glass | Fe2O3 | 0.01 | 0.01 |  | 0.05
2023-04-07 | Carrier glass | MgO | 2.84 | 2.93 | 2.7 | 3.06
2023-04-07 | Carrier glass | Na2O | 0.1 | 0.09 |  | 0.5
2023-04-07 | Carrier glass | SiO2 | 58.85 | 59.03 | 57.64 | 59.36
2023-04-07 | Carrier glass | SrO | 1.91 | 1.92 | 1.74 | 2.06
2023-04-10 | Carrier glass | Al2O3 | 18.8 | 18.62 | 17.22 | 19.18
2023-04-10 | Carrier glass | BaO | 8.45 | 8.71 | 7.41 | 9.29
2023-04-10 | Carrier glass | CaO | 4.7 | 4.66 | 4.32 | 5.28
2023-04-10 | Carrier glass | Fe2O3 | 0.01 | 0.01 |  | 0.05
2023-04-10 | Carrier glass | MgO | 2.84 | 2.89 | 2.7 | 3.06
2023-04-10 | Carrier glass | Na2O | 0.1 | 0.09 |  | 0.5
2023-04-10 | Carrier glass | SiO2 | 58.85 | 58.71 | 57.64 | 59.36
2023-04-10 | Carrier glass | SrO | 1.91 | 1.93 | 1.74 | 2.06
2023-04-12 | Carrier glass | Al2O3 | 18.8 | 18.93 | 17.22 | 19.18
2023-04-12 | Carrier glass | BaO | 8.45 | 8.68 | 7.41 | 9.29
2023-04-12 | Carrier glass | CaO | 4.7 | 4.7 | 4.32 | 5.28
2023-04-12 | Carrier glass | Fe2O3 | 0.01 | 0.01 |  | 0.05
2023-04-12 | Carrier glass | MgO | 2.84 | 2.94 | 2.7 | 3.06
2023-04-12 | Carrier glass | Na2O | 0.1 | 0.09 |  | 0.5
2023-04-12 | Carrier glass | SiO2 | 58.85 | 59.01 | 57.64 | 59.36
2023-04-12 | Carrier glass | SrO | 1.91 | 1.93 | 1.74 | 2.06
2023-04-14 | Carrier glass | Al2O3 | 18.8 | 18.9 | 17.22 | 19.18
2023-04-14 | Carrier glass | BaO | 8.45 | 8.66 | 7.41 | 9.29
2023-04-14 | Carrier glass | CaO | 4.7 | 4.7 | 4.32 | 5.28
2023-04-14 | Carrier glass | Fe2O3 | 0.01 | 0.01 |  | 0.05
2023-04-14 | Carrier glass | MgO | 2.84 | 2.93 | 2.7 | 3.06
2023-04-14 | Carrier glass | Na2O | 0.1 | 0.09 |  | 0.5
2023-04-14 | Carrier glass | SiO2 | 58.85 | 59.0 | 57.64 | 59.36
2023-04-14 | Carrier glass | SrO | 1.91 | 1.93 | 1.74 | 2.06
2023-04-17 | Carrier glass | Al2O3 | 18.8 | 19.19 | 17.22 | 19.18
2023-04-17 | Carrier glass | BaO | 8.45 | 8.64 | 7.41 | 9.29
2023-04-17 | Carrier glass | CaO | 4.7 | 4.7 | 4.32 | 5.28
2023-04-17 | Carrier glass | Fe2O3 | 0.01 | 0.01 |  | 0.05
2023-04-17 | Carrier glass | MgO | 2.84 | 2.93 | 2.7 | 3.06
2023-04-17 | Carrier glass | Na2O | 0.1 | 0.09 |  | 0.5
2023-04-17 | Carrier glass | SiO2 | 58.85 | 59.03 | 57.64 | 59.36
2023-04-17 | Carrier glass | SrO | 1.91 | 1.92 | 1.74 | 2.06
2023-04-19 | Carrier glass | Al2O3 | 18.8 | 18.9 | 17.22 | 19.18
2023-04-19 | Carrier glass | BaO | 8.45 | 8.65 | 7.41 | 9.29
2023-04-19 | Carrier glass | CaO | 4.7 | 4.71 | 4.32 | 5.28
2023-04-19 | Carrier glass | Fe2O3 | 0.01 | 0.01 |  | 0.05
2023-04-19 | Carrier glass | MgO | 2.84 | 2.91 | 2.7 | 3.06
2023-04-19 | Carrier glass | Na2O | 0.1 | 0.09 |  | 0.5
2023-04-19 | Carrier glass | SiO2 | 58.85 | 58.97 | 57.64 | 59.36
2023-04-19 | Carrier glass | SrO | 1.91 | 1.93 | 1.74 | 2.06
2023-04-24 | Carrier glass | Al2O3 | 18.8 | 18.68 | 17.22 | 19.18
2023-04-24 | Carrier glass | BaO | 8.45 | 8.61 | 7.41 | 9.29
2023-04-24 | Carrier glass | CaO | 4.7 | 4.71 | 4.32 | 5.28
2023-04-24 | Carrier glass | Fe2O3 | 0.01 | 0.01 |  | 0.05
2023-04-24 | Carrier glass | MgO | 2.84 | 2.88 | 2.7 | 3.06
2023-04-24 | Carrier glass | Na2O | 0.1 | 0.09 |  | 0.5
2023-04-24 | Carrier glass | SiO2 | 58.85 | 58.84 | 57.64 | 59.36
2023-04-24 | Carrier glass | SrO | 1.91 | 1.92 | 1.74 | 2.06
2023-04-26 | Carrier glass | Al2O3 | 18.8 | 18.91 | 17.22 | 19.18
2023-04-26 | Carrier glass | BaO | 8.45 | 8.66 | 7.41 | 9.29
2023-04-26 | Carrier glass | CaO | 4.7 | 4.7 | 4.32 | 5.28
2023-04-26 | Carrier glass | Fe2O3 | 0.01 | 0.01 |  | 0.05
2023-04-26 | Carrier glass | MgO | 2.84 | 2.92 | 2.7 | 3.06
2023-04-26 | Carrier glass | Na2O | 0.1 | 0.08 |  | 0.5
2023-04-26 | Carrier glass | SiO2 | 58.85 | 59.0 | 57.64 | 59.36
2023-04-26 | Carrier glass | SrO | 1.91 | 1.93 | 1.74 | 2.06
2023-04-28 | Carrier glass | Al2O3 | 18.8 | 18.77 | 17.22 | 19.18
2023-04-28 | Carrier glass | BaO | 8.45 | 8.63 | 7.41 | 9.29
2023-04-28 | Carrier glass | CaO | 4.7 | 4.7 | 4.32 | 5.28
2023-04-28 | Carrier glass | Fe2O3 | 0.01 | 0.01 |  | 0.05
2023-04-28 | Carrier glass | MgO | 2.84 | 2.91 | 2.7 | 3.06
2023-04-28 | Carrier glass | Na2O | 0.1 | 0.08 |  | 0.5
2023-04-28 | Carrier glass | SiO2 | 58.85 | 58.89 | 57.64 | 59.36
2023-04-28 | Carrier glass | SrO | 1.91 | 1.92 | 1.74 | 2.06
2023-05-01 | Carrier glass | Al2O3 | 18.8 | 18.78 | 17.22 | 19.18
2023-05-01 | Carrier glass | BaO | 8.45 | 8.68 | 7.41 | 9.29
2023-05-01 | Carrier glass | CaO | 4.7 | 4.7 | 4.32 | 5.28
2023-05-01 | Carrier glass | Fe2O3 | 0.01 | 0.01 |  | 0.05
2023-05-01 | Carrier glass | MgO | 2.84 | 2.9 | 2.7 | 3.06
2023-05-01 | Carrier glass | Na2O | 0.1 | 0.08 |  | 0.5
2023-05-01 | Carrier glass | SiO2 | 58.85 | 58.88 | 57.64 | 59.36
2023-05-01 | Carrier glass | SrO | 1.91 | 1.93 | 1.74 | 2.06
2023-05-03 | Carrier glass | Al2O3 | 18.8 | 18.89 | 17.22 | 19.18
2023-05-03 | Carrier glass | BaO | 8.45 | 8.66 | 7.41 | 9.29
2023-05-03 | Carrier glass | CaO | 4.7 | 4.71 | 4.32 | 5.28
2023-05-03 | Carrier glass | Fe2O3 | 0.01 | 0.01 |  | 0.05
2023-05-03 | Carrier glass | MgO | 2.84 | 2.91 | 2.7 | 3.06
2023-05-03 | Carrier glass | Na2O | 0.1 | 0.08 |  | 0.5
2023-05-03 | Carrier glass | SiO2 | 58.85 | 58.98 | 57.64 | 59.36
2023-05-03 | Carrier glass | SrO | 1.91 | 1.93 | 1.74 | 2.06
2023-05-08 | Carrier glass | Al2O3 | 18.8 | 18.44 | 17.22 | 19.18
2023-05-08 | Carrier glass | BaO | 8.45 | 8.69 | 7.41 | 9.29
2023-05-08 | Carrier glass | CaO | 4.7 | 4.69 | 4.32 | 5.28
2023-05-08 | Carrier glass | Fe2O3 | 0.01 | 0.01 |  | 0.05
2023-05-08 | Carrier glass | MgO | 2.84 | 2.85 | 2.7 | 3.06
2023-05-08 | Carrier glass | Na2O | 0.1 | 0.08 |  | 0.5
2023-05-08 | Carrier glass | SiO2 | 58.85 | 58.58 | 57.64 | 59.36
2023-05-08 | Carrier glass | SrO | 1.91 | 1.94 | 1.74 | 2.06
2023-05-11 | Carrier glass | Al2O3 | 18.8 | 18.48 | 17.22 | 19.18
2023-05-11 | Carrier glass | BaO | 8.45 | 8.69 | 7.41 | 9.29
2023-05-11 | Carrier glass | CaO | 4.7 | 4.69 | 4.32 | 5.28
2023-05-11 | Carrier glass | Fe2O3 | 0.01 | 0.01 |  | 0.05
2023-05-11 | Carrier glass | MgO | 2.84 | 2.85 | 2.7 | 3.06
2023-05-11 | Carrier glass | Na2O | 0.1 | 0.08 |  | 0.5
2023-05-11 | Carrier glass | SiO2 | 58.85 | 58.65 | 57.64 | 59.36
2023-05-11 | Carrier glass | SrO | 1.91 | 1.95 | 1.74 | 2.06
2023-05-15 | Carrier glass | Al2O3 | 18.8 | 18.47 | 17.22 | 19.18
2023-05-15 | Carrier glass | BaO | 8.45 | 8.67 | 7.41 | 9.29
2023-05-15 | Carrier glass | CaO | 4.7 | 4.68 | 4.32 | 5.28
2023-05-15 | Carrier glass | Fe2O3 | 0.01 | 0.01 |  | 0.05
2023-05-15 | Carrier glass | MgO | 2.84 | 2.85 | 2.7 | 3.06
2023-05-15 | Carrier glass | Na2O | 0.1 | 0.08 |  | 0.5
2023-05-15 | Carrier glass | SiO2 | 58.85 | 58.63 | 57.64 | 59.36
2023-05-15 | Carrier glass | SrO | 1.91 | 1.94 | 1.74 | 2.06
2023-05-17 | Carrier glass | Al2O3 | 18.8 | 18.06 | 17.22 | 19.18
2023-05-17 | Carrier glass | BaO | 8.45 | 8.69 | 7.41 | 9.29
2023-05-17 | Carrier glass | CaO | 4.7 | 4.68 | 4.32 | 5.28
2023-05-17 | Carrier glass | Fe2O3 | 0.01 | 0.01 |  | 0.05
2023-05-17 | Carrier glass | MgO | 2.84 | 2.76 | 2.7 | 3.06
2023-05-17 | Carrier glass | Na2O | 0.1 | 0.09 |  | 0.5
2023-05-17 | Carrier glass | SiO2 | 58.85 | 58.3 | 57.64 | 59.36
2023-05-17 | Carrier glass | SrO | 1.91 | 1.95 | 1.74 | 2.06
2023-05-19 | Carrier glass | Al2O3 | 18.8 | 18.83 | 17.22 | 19.18
2023-05-19 | Carrier glass | BaO | 8.45 | 8.63 | 7.41 | 9.29
2023-05-19 | Carrier glass | CaO | 4.7 | 4.69 | 4.32 | 5.28
2023-05-19 | Carrier glass | Fe2O3 | 0.01 | 0.01 |  | 0.05
2023-05-19 | Carrier glass | MgO | 2.84 | 2.92 | 2.7 | 3.06
2023-05-19 | Carrier glass | Na2O | 0.1 | 0.09 |  | 0.5
2023-05-19 | Carrier glass | SiO2 | 58.85 | 58.93 | 57.64 | 59.36
2023-05-19 | Carrier glass | SrO | 1.91 | 1.93 | 1.74 | 2.06
2023-05-22 | Carrier glass | Al2O3 | 18.8 | 18.52 | 17.22 | 19.18
2023-05-22 | Carrier glass | BaO | 8.45 | 8.5 | 7.41 | 9.29
2023-05-22 | Carrier glass | CaO | 4.7 | 4.68 | 4.32 | 5.28
2023-05-22 | Carrier glass | Fe2O3 | 0.01 | 0.01 |  | 0.05
2023-05-22 | Carrier glass | MgO | 2.84 | 2.85 | 2.7 | 3.06
2023-05-22 | Carrier glass | Na2O | 0.1 | 0.09 |  | 0.5
2023-05-22 | Carrier glass | SiO2 | 58.85 | 58.64 | 57.64 | 59.36
2023-05-22 | Carrier glass | SrO | 1.91 | 1.92 | 1.74 | 2.06
2023-05-26 | Carrier glass | Al2O3 | 18.8 | 18.73 | 17.22 | 19.18
2023-05-26 | Carrier glass | BaO | 8.45 | 8.63 | 7.41 | 9.29
2023-05-26 | Carrier glass | CaO | 4.7 | 4.7 | 4.32 | 5.28
2023-05-26 | Carrier glass | Fe2O3 | 0.01 | 0.01 |  | 0.05
2023-05-26 | Carrier glass | MgO | 2.84 | 2.91 | 2.7 | 3.06
2023-05-26 | Carrier glass | Na2O | 0.1 | 0.08 |  | 0.5
2023-05-26 | Carrier glass | SiO2 | 58.85 | 58.88 | 57.64 | 59.36
2023-05-26 | Carrier glass | SrO | 1.91 | 1.93 | 1.74 | 2.06
2023-05-29 | Carrier glass | Al2O3 | 18.8 | 18.58 | 17.22 | 19.18
2023-05-29 | Carrier glass | BaO | 8.45 | 8.64 | 7.41 | 9.29
2023-05-29 | Carrier glass | CaO | 4.7 | 4.7 | 4.32 | 5.28
2023-05-29 | Carrier glass | Fe2O3 | 0.01 | 0.01 |  | 0.05
2023-05-29 | Carrier glass | MgO | 2.84 | 2.86 | 2.7 | 3.06
2023-05-29 | Carrier glass | Na2O | 0.1 | 0.08 |  | 0.5
2023-05-29 | Carrier glass | SiO2 | 58.85 | 58.73 | 57.64 | 59.36
2023-05-29 | Carrier glass | SrO | 1.91 | 1.94 | 1.74 | 2.06
2023-06-02 | Carrier glass | Al2O3 | 18.8 | 18.69 | 17.22 | 19.18
2023-06-02 | Carrier glass | BaO | 8.45 | 8.64 | 7.41 | 9.29
2023-06-02 | Carrier glass | CaO | 4.7 | 4.69 | 4.32 | 5.28
2023-06-02 | Carrier glass | Fe2O3 | 0.01 | 0.01 |  | 0.05
2023-06-02 | Carrier glass | MgO | 2.84 | 2.89 | 2.7 | 3.06
2023-06-02 | Carrier glass | Na2O | 0.1 | 0.09 |  | 0.5
2023-06-02 | Carrier glass | SiO2 | 58.85 | 58.81 | 57.64 | 59.36
2023-06-02 | Carrier glass | SrO | 1.91 | 1.93 | 1.74 | 2.06
2023-06-05 | Carrier glass | Al2O3 | 18.8 | 18.6 | 17.22 | 19.18
2023-06-05 | Carrier glass | BaO | 8.45 | 8.67 | 7.41 | 9.29
2023-06-05 | Carrier glass | CaO | 4.7 | 4.69 | 4.32 | 5.28
2023-06-05 | Carrier glass | Fe2O3 | 0.01 | 0.01 |  | 0.05
2023-06-05 | Carrier glass | MgO | 2.84 | 2.86 | 2.7 | 3.06
2023-06-05 | Carrier glass | Na2O | 0.1 | 0.09 |  | 0.5
2023-06-05 | Carrier glass | SiO2 | 58.85 | 58.7 | 57.64 | 59.36
2023-06-05 | Carrier glass | SrO | 1.91 | 1.94 | 1.74 | 2.06
2023-06-09 | Carrier glass | Al2O3 | 18.8 | 18.69 | 17.22 | 19.18
2023-06-09 | Carrier glass | BaO | 8.45 | 8.65 | 7.41 | 9.29
2023-06-09 | Carrier glass | CaO | 4.7 | 4.69 | 4.32 | 5.28
2023-06-09 | Carrier glass | Fe2O3 | 0.01 | 0.01 |  | 0.05
2023-06-09 | Carrier glass | MgO | 2.84 | 2.87 | 2.7 | 3.06
2023-06-09 | Carrier glass | Na2O | 0.1 | 0.09 |  | 0.5
2023-06-09 | Carrier glass | SiO2 | 58.85 | 58.81 | 57.64 | 59.36
2023-06-09 | Carrier glass | SrO | 1.91 | 1.94 | 1.74 | 2.06
2023-06-12 | Carrier glass | Al2O3 | 18.8 | 18.82 | 17.22 | 19.18
2023-06-12 | Carrier glass | BaO | 8.45 | 8.65 | 7.41 | 9.29
2023-06-12 | Carrier glass | CaO | 4.7 | 4.71 | 4.32 | 5.28
2023-06-12 | Carrier glass | Fe2O3 | 0.01 | 0.01 |  | 0.05
2023-06-12 | Carrier glass | MgO | 2.84 | 2.91 | 2.7 | 3.06
2023-06-12 | Carrier glass | Na2O | 0.1 | 0.09 |  | 0.5
2023-06-12 | Carrier glass | SiO2 | 58.85 | 58.9 | 57.64 | 59.36
2023-06-12 | Carrier glass | SrO | 1.91 | 1.94 | 1.74 | 2.06
2023-06-14 | Carrier glass | Al2O3 | 18.8 | 18.77 | 17.22 | 19.18
2023-06-14 | Carrier glass | BaO | 8.45 | 8.6 | 7.41 | 9.29
2023-06-14 | Carrier glass | CaO | 4.7 | 4.7 | 4.32 | 5.28
2023-06-14 | Carrier glass | Fe2O3 | 0.01 | 0.01 |  | 0.05
2023-06-14 | Carrier glass | MgO | 2.84 | 2.91 | 2.7 | 3.06
2023-06-14 | Carrier glass | Na2O | 0.1 | 0.09 |  | 0.5
2023-06-14 | Carrier glass | SiO2 | 58.85 | 58.85 | 57.64 | 59.36
2023-06-14 | Carrier glass | SrO | 1.91 | 1.92 | 1.74 | 2.06
2023-06-16 | Carrier glass | Al2O3 | 18.8 | 18.55 | 17.22 | 19.18
2023-06-16 | Carrier glass | BaO | 8.45 | 8.59 | 7.41 | 9.29
2023-06-16 | Carrier glass | CaO | 4.7 | 4.67 | 4.32 | 5.28
2023-06-16 | Carrier glass | Fe2O3 | 0.01 | 0.01 |  | 0.05
2023-06-16 | Carrier glass | MgO | 2.84 | 2.86 | 2.7 | 3.06
2023-06-16 | Carrier glass | Na2O | 0.1 | 0.09 |  | 0.5
2023-06-16 | Carrier glass | SiO2 | 58.85 | 58.62 | 57.64 | 59.36
2023-06-16 | Carrier glass | SrO | 1.91 | 1.92 | 1.74 | 2.06
2023-06-19 | Carrier glass | Al2O3 | 18.8 | 18.69 | 17.22 | 19.18
2023-06-19 | Carrier glass | BaO | 8.45 | 8.69 | 7.41 | 9.29
2023-06-19 | Carrier glass | CaO | 4.7 | 4.7 | 4.32 | 5.28
2023-06-19 | Carrier glass | Fe2O3 | 0.01 | 0.01 |  | 0.05
2023-06-19 | Carrier glass | MgO | 2.84 | 2.88 | 2.7 | 3.06
2023-06-19 | Carrier glass | Na2O | 0.1 | 0.08 |  | 0.5
2023-06-19 | Carrier glass | SiO2 | 58.85 | 58.86 | 57.64 | 59.36
2023-06-19 | Carrier glass | SrO | 1.91 | 1.94 | 1.74 | 2.06
2023-06-21 | Carrier glass | Al2O3 | 18.8 | 18.52 | 17.22 | 19.18
2023-06-21 | Carrier glass | BaO | 8.45 | 8.62 | 7.41 | 9.29
2023-06-21 | Carrier glass | CaO | 4.7 | 4.68 | 4.32 | 5.28
2023-06-21 | Carrier glass | Fe2O3 | 0.01 | 0.01 |  | 0.05
2023-06-21 | Carrier glass | MgO | 2.84 | 2.86 | 2.7 | 3.06
2023-06-21 | Carrier glass | Na2O | 0.1 | 0.08 |  | 0.5
2023-06-21 | Carrier glass | SiO2 | 58.85 | 58.67 | 57.64 | 59.36
2023-06-21 | Carrier glass | SrO | 1.91 | 1.93 | 1.74 | 2.06
2023-06-23 | Carrier glass | Al2O3 | 18.8 | 18.5 | 17.22 | 19.18
2023-06-23 | Carrier glass | BaO | 8.45 | 8.64 | 7.41 | 9.29
2023-06-23 | Carrier glass | CaO | 4.7 | 4.69 | 4.32 | 5.28
2023-06-23 | Carrier glass | Fe2O3 | 0.01 | 0.01 |  | 0.05
2023-06-23 | Carrier glass | MgO | 2.84 | 2.86 | 2.7 | 3.06
2023-06-23 | Carrier glass | Na2O | 0.1 | 0.08 |  | 0.5
2023-06-23 | Carrier glass | SiO2 | 58.85 | 58.64 | 57.64 | 59.36
2023-06-23 | Carrier glass | SrO | 1.91 | 1.94 | 1.74 | 2.06
2023-06-26 | Carrier glass | Al2O3 | 18.8 | 18.73 | 17.22 | 19.18
2023-06-26 | Carrier glass | BaO | 8.45 | 8.6 | 7.41 | 9.29
2023-06-26 | Carrier glass | CaO | 4.7 | 4.68 | 4.32 | 5.28
2023-06-26 | Carrier glass | Fe2O3 | 0.01 | 0.01 |  | 0.05
2023-06-26 | Carrier glass | MgO | 2.84 | 2.91 | 2.7 | 3.06
2023-06-26 | Carrier glass | Na2O | 0.1 | 0.08 |  | 0.5
2023-06-26 | Carrier glass | SiO2 | 58.85 | 58.86 | 57.64 | 59.36
2023-06-26 | Carrier glass | SrO | 1.91 | 1.93 | 1.74 | 2.06
2023-06-29 | Carrier glass | Al2O3 | 18.8 | 18.4 | 17.22 | 19.18
2023-06-29 | Carrier glass | BaO | 8.45 | 8.71 | 7.41 | 9.29
2023-06-29 | Carrier glass | CaO | 4.7 | 4.69 | 4.32 | 5.28
2023-06-29 | Carrier glass | Fe2O3 | 0.01 | 0.01 |  | 0.05
2023-06-29 | Carrier glass | MgO | 2.84 | 2.82 | 2.7 | 3.06
2023-06-29 | Carrier glass | B2O3 | 1.62 | 1.61 | 1.62 | 2.28
2023-06-29 | Carrier glass | Na2O | 0.1 | 0.08 |  | 0.5
2023-06-29 | Carrier glass | SiO2 | 58.85 | 58.59 | 57.64 | 59.36
2023-06-29 | Carrier glass | SrO | 1.91 | 1.95 | 1.74 | 2.06
2023-07-05 | Carrier glass | Al2O3 | 18.5 | 18.51 | 17.22 | 19.18
2023-07-05 | Carrier glass | BaO | 8.5 | 8.63 | 7.41 | 9.29
2023-07-05 | Carrier glass | CaO | 4.7 | 4.68 | 4.32 | 5.28
2023-07-05 | Carrier glass | Fe2O3 | 0.01 | 0.01 |  | 0.05
2023-07-05 | Carrier glass | K2O | 0.01 | 0.0 |  | 0.03
2023-07-05 | Carrier glass | MgO | 2.81 | 2.85 | 2.7 | 3.06
2023-07-05 | Carrier glass | B2O3 | 1.62 | 1.6142 | 1.62 | 2.28
2023-07-05 | Carrier glass | Na2O | 0.03 | 0.08 |  | 0.5
2023-07-05 | Carrier glass | SiO2 | 58.5 | 58.63 | 57.64 | 59.36
2023-07-05 | Carrier glass | SrO | 1.94 | 1.94 | 1.74 | 2.06
2023-07-05 | Carrier glass | TiO2 | 0.03 | 0.03 |  | 0.03
2023-07-07 | Carrier glass | Al2O3 | 18.5 | 18.27 | 17.22 | 19.18
2023-07-07 | Carrier glass | BaO | 8.5 | 8.65 | 7.41 | 9.29
2023-07-07 | Carrier glass | CaO | 4.7 | 4.68 | 4.32 | 5.28
2023-07-07 | Carrier glass | Fe2O3 | 0.01 | 0.01 |  | 0.05
2023-07-07 | Carrier glass | K2O | 0.01 | 0.0 |  | 0.03
2023-07-07 | Carrier glass | MgO | 2.81 | 2.81 | 2.7 | 3.06
2023-07-07 | Carrier glass | Na2O | 0.03 | 0.08 |  | 0.5
2023-07-07 | Carrier glass | SiO2 | 58.5 | 58.44 | 57.64 | 59.36
2023-07-07 | Carrier glass | SrO | 1.94 | 1.95 | 1.74 | 2.06
2023-07-07 | Carrier glass | TiO2 | 0.03 | 0.03 |  | 0.03
2023-07-10 | Carrier glass | Al2O3 | 18.5 | 18.38 | 17.22 | 19.18
2023-07-10 | Carrier glass | BaO | 8.5 | 8.65 | 7.41 | 9.29
2023-07-10 | Carrier glass | CaO | 4.7 | 4.68 | 4.32 | 5.28
2023-07-10 | Carrier glass | Fe2O3 | 0.01 | 0.01 |  | 0.05
2023-07-10 | Carrier glass | K2O | 0.01 | 0.0 |  | 0.03
2023-07-10 | Carrier glass | MgO | 2.81 | 2.83 | 2.7 | 3.06
2023-07-10 | Carrier glass | Na2O | 0.03 | 0.07 |  | 0.5
2023-07-10 | Carrier glass | SiO2 | 58.5 | 58.51 | 57.64 | 59.36
2023-07-10 | Carrier glass | SrO | 1.94 | 1.94 | 1.74 | 2.06
2023-07-10 | Carrier glass | TiO2 | 0.03 | 0.03 |  | 0.03
2023-07-12 | Carrier glass | Al2O3 | 18.5 | 18.03 | 17.22 | 19.18
2023-07-12 | Carrier glass | BaO | 8.5 | 8.69 | 7.41 | 9.29
2023-07-12 | Carrier glass | CaO | 4.7 | 4.67 | 4.32 | 5.28
2023-07-12 | Carrier glass | Fe2O3 | 0.01 | 0.01 |  | 0.05
2023-07-12 | Carrier glass | K2O | 0.01 | 0.0 |  | 0.03
2023-07-12 | Carrier glass | MgO | 2.81 | 2.76 | 2.7 | 3.06
2023-07-12 | Carrier glass | Na2O | 0.03 | 0.07 |  | 0.5
2023-07-12 | Carrier glass | SiO2 | 58.5 | 58.23 | 57.64 | 59.36
2023-07-12 | Carrier glass | SrO | 1.94 | 1.96 | 1.74 | 2.06
2023-07-12 | Carrier glass | TiO2 | 0.03 | 0.03 |  | 0.03
2023-07-14 | Carrier glass | Al2O3 | 18.5 | 18.2 | 17.22 | 19.18
2023-07-14 | Carrier glass | BaO | 8.5 | 8.66 | 7.41 | 9.29
2023-07-14 | Carrier glass | CaO | 4.7 | 4.68 | 4.32 | 5.28
2023-07-14 | Carrier glass | Fe2O3 | 0.01 | 0.01 |  | 0.05
2023-07-14 | Carrier glass | K2O | 0.01 | 0.0 |  | 0.03
2023-07-14 | Carrier glass | MgO | 2.81 | 2.8 | 2.7 | 3.06
2023-07-14 | Carrier glass | Na2O | 0.03 | 0.07 |  | 0.5
2023-07-14 | Carrier glass | SiO2 | 58.5 | 58.38 | 57.64 | 59.36
2023-07-14 | Carrier glass | SrO | 1.94 | 1.95 | 1.74 | 2.06
2023-07-14 | Carrier glass | TiO2 | 0.03 | 0.03 |  | 0.03
2023-07-18 | Carrier glass | Al2O3 | 18.5 | 18.49 | 17.22 | 19.18
2023-07-18 | Carrier glass | BaO | 8.5 | 8.7 | 7.41 | 9.29
2023-07-18 | Carrier glass | CaO | 4.7 | 4.7 | 4.32 | 5.28
2023-07-18 | Carrier glass | Fe2O3 | 0.01 | 0.01 |  | 0.05
2023-07-18 | Carrier glass | K2O | 0.01 | 0.0 |  | 0.03
2023-07-18 | Carrier glass | MgO | 2.81 | 2.84 | 2.7 | 3.06
2023-07-18 | Carrier glass | Na2O | 0.03 | 0.08 |  | 0.5
2023-07-18 | Carrier glass | SiO2 | 58.5 | 58.65 | 57.64 | 59.36
2023-07-18 | Carrier glass | SrO | 1.94 | 1.95 | 1.74 | 2.06
2023-07-18 | Carrier glass | TiO2 | 0.03 | 0.03 |  | 0.03
2023-07-21 | Carrier glass | Al2O3 | 18.5 | 18.35 | 17.22 | 19.18
2023-07-21 | Carrier glass | BaO | 8.5 | 8.6 | 7.41 | 9.29
2023-07-21 | Carrier glass | CaO | 4.7 | 4.68 | 4.32 | 5.28
2023-07-21 | Carrier glass | Fe2O3 | 0.01 | 0.01 |  | 0.05
2023-07-21 | Carrier glass | K2O | 0.01 | 0.0 |  | 0.03
2023-07-21 | Carrier glass | MgO | 2.81 | 2.8 | 2.7 | 3.06
2023-07-21 | Carrier glass | Na2O | 0.03 | 0.07 |  | 0.5
2023-07-21 | Carrier glass | SiO2 | 58.5 | 58.51 | 57.64 | 59.36
2023-07-21 | Carrier glass | SrO | 1.94 | 1.93 | 1.74 | 2.06
2023-07-21 | Carrier glass | TiO2 | 0.03 | 0.03 |  | 0.03
2023-07-24 | Carrier glass | Al2O3 | 18.5 | 18.36 | 17.22 | 19.18
2023-07-24 | Carrier glass | BaO | 8.5 | 8.68 | 7.41 | 9.29
2023-07-24 | Carrier glass | CaO | 4.7 | 4.69 | 4.32 | 5.28
2023-07-24 | Carrier glass | Fe2O3 | 0.01 | 0.01 |  | 0.05
2023-07-24 | Carrier glass | K2O | 0.01 | 0.0 |  | 0.03
2023-07-24 | Carrier glass | MgO | 2.81 | 2.82 | 2.7 | 3.06
2023-07-24 | Carrier glass | Na2O | 0.03 | 0.08 |  | 0.5
2023-07-24 | Carrier glass | SiO2 | 58.5 | 58.47 | 57.64 | 59.36
2023-07-24 | Carrier glass | SrO | 1.94 | 1.95 | 1.74 | 2.06
2023-07-24 | Carrier glass | TiO2 | 0.03 | 0.03 |  | 0.03
2023-07-26 | Carrier glass | Al2O3 | 18.5 | 18.6 | 17.22 | 19.18
2023-07-26 | Carrier glass | BaO | 8.5 | 8.65 | 7.41 | 9.29
2023-07-26 | Carrier glass | CaO | 4.7 | 4.69 | 4.32 | 5.28
2023-07-26 | Carrier glass | Fe2O3 | 0.01 | 0.01 |  | 0.05
2023-07-26 | Carrier glass | K2O | 0.01 | 0.0 |  | 0.03
2023-07-26 | Carrier glass | MgO | 2.81 | 2.86 | 2.7 | 3.06
2023-07-26 | Carrier glass | Na2O | 0.03 | 0.08 |  | 0.5
2023-07-26 | Carrier glass | SiO2 | 58.5 | 58.7 | 57.64 | 59.36
2023-07-26 | Carrier glass | SrO | 1.94 | 1.94 | 1.74 | 2.06
2023-07-26 | Carrier glass | TiO2 | 0.03 | 0.03 |  | 0.03
2023-07-28 | Carrier glass | Al2O3 | 18.5 | 18.54 | 17.22 | 19.18
2023-07-28 | Carrier glass | BaO | 8.5 | 8.61 | 7.41 | 9.29
2023-07-28 | Carrier glass | CaO | 4.7 | 4.67 | 4.32 | 5.28
2023-07-28 | Carrier glass | Fe2O3 | 0.01 | 0.01 |  | 0.05
2023-07-28 | Carrier glass | K2O | 0.01 | 0.0 |  | 0.03
2023-07-28 | Carrier glass | MgO | 2.81 | 2.85 | 2.7 | 3.06
2023-07-28 | Carrier glass | Na2O | 0.03 | 0.11 |  | 0.5
2023-07-28 | Carrier glass | SiO2 | 58.5 | 58.66 | 57.64 | 59.36
2023-07-28 | Carrier glass | SrO | 1.94 | 1.94 | 1.74 | 2.06
2023-07-28 | Carrier glass | TiO2 | 0.03 | 0.03 |  | 0.03
2023-08-02 | Carrier glass | Al2O3 | 18.5 | 18.74 | 17.22 | 19.18
2023-08-02 | Carrier glass | BaO | 8.5 | 8.7 | 7.41 | 9.29
2023-08-02 | Carrier glass | CaO | 4.7 | 4.68 | 4.32 | 5.28
2023-08-02 | Carrier glass | Fe2O3 | 0.01 | 0.01 |  | 0.05
2023-08-02 | Carrier glass | K2O | 0.01 | 0.0 |  | 0.03
2023-08-02 | Carrier glass | MgO | 2.81 | 2.89 | 2.7 | 3.06
2023-08-02 | Carrier glass | Na2O | 0.03 | 0.08 |  | 0.5
2023-08-02 | Carrier glass | SiO2 | 58.5 | 58.8 | 57.64 | 59.36
2023-08-02 | Carrier glass | B2O3 | 1.62 | 1.6458 | 1.62 | 2.28
2023-08-02 | Carrier glass | SrO | 1.94 | 1.94 | 1.74 | 2.06
2023-08-02 | Carrier glass | TiO2 | 0.03 | 0.03 |  | 0.03
2023-08-08 | Carrier glass | Al2O3 | 18.5 | 18.71 | 17.22 | 19.18
2023-08-08 | Carrier glass | BaO | 8.5 | 8.68 | 7.41 | 9.29
2023-08-08 | Carrier glass | CaO | 4.7 | 4.69 | 4.32 | 5.28
2023-08-08 | Carrier glass | Fe2O3 | 0.01 | 0.01 |  | 0.05
2023-08-08 | Carrier glass | K2O | 0.01 | 0.0 |  | 0.03
2023-08-08 | Carrier glass | MgO | 2.81 | 2.87 | 2.7 | 3.06
2023-08-08 | Carrier glass | Na2O | 0.03 | 0.08 |  | 0.5
2023-08-08 | Carrier glass | SiO2 | 58.5 | 58.82 | 57.64 | 59.36
2023-08-08 | Carrier glass | SrO | 1.94 | 1.94 | 1.74 | 2.06
2023-08-08 | Carrier glass | TiO2 | 0.03 | 0.03 |  | 0.03
2023-08-11 | Carrier glass | Al2O3 | 18.5 | 18.51 | 17.22 | 19.18
2023-08-11 | Carrier glass | BaO | 8.5 | 8.63 | 7.41 | 9.29
2023-08-11 | Carrier glass | CaO | 4.7 | 4.67 | 4.32 | 5.28
2023-08-11 | Carrier glass | Fe2O3 | 0.01 | 0.01 |  | 0.05
2023-08-11 | Carrier glass | K2O | 0.01 | 0.0 |  | 0.03
2023-08-11 | Carrier glass | MgO | 2.81 | 2.87 | 2.7 | 3.06
2023-08-11 | Carrier glass | Na2O | 0.03 | 0.07 |  | 0.5
2023-08-11 | Carrier glass | SiO2 | 58.5 | 58.66 | 57.64 | 59.36
2023-08-11 | Carrier glass | SrO | 1.94 | 1.93 | 1.74 | 2.06
2023-08-11 | Carrier glass | TiO2 | 0.03 | 0.03 |  | 0.03
2023-08-14 | Carrier glass | Al2O3 | 18.5 | 18.71 | 17.22 | 19.18
2023-08-14 | Carrier glass | BaO | 8.5 | 8.67 | 7.41 | 9.29
2023-08-14 | Carrier glass | CaO | 4.7 | 4.71 | 4.32 | 5.28
2023-08-14 | Carrier glass | Fe2O3 | 0.01 | 0.01 |  | 0.05
2023-08-14 | Carrier glass | K2O | 0.01 | 0.0 |  | 0.03
2023-08-14 | Carrier glass | MgO | 2.81 | 2.87 | 2.7 | 3.06
2023-08-14 | Carrier glass | Na2O | 0.03 | 0.08 |  | 0.5
2023-08-14 | Carrier glass | SiO2 | 58.5 | 58.8 | 57.64 | 59.36
2023-08-14 | Carrier glass | SrO | 1.94 | 1.94 | 1.74 | 2.06
2023-08-14 | Carrier glass | TiO2 | 0.03 | 0.03 |  | 0.03
2023-08-16 | Carrier glass | Al2O3 | 18.5 | 18.46 | 17.22 | 19.18
2023-08-16 | Carrier glass | BaO | 8.5 | 8.63 | 7.41 | 9.29
2023-08-16 | Carrier glass | CaO | 4.7 | 4.66 | 4.32 | 5.28
2023-08-16 | Carrier glass | Fe2O3 | 0.01 | 0.01 |  | 0.05
2023-08-16 | Carrier glass | K2O | 0.01 | 0.0 |  | 0.03
2023-08-16 | Carrier glass | MgO | 2.81 | 2.83 | 2.7 | 3.06
2023-08-16 | Carrier glass | Na2O | 0.03 | 0.07 |  | 0.5
2023-08-16 | Carrier glass | SiO2 | 58.5 | 58.51 | 57.64 | 59.36
2023-08-16 | Carrier glass | SrO | 1.94 | 1.94 | 1.74 | 2.06
2023-08-16 | Carrier glass | TiO2 | 0.03 | 0.03 |  | 0.03
2023-08-18 | Carrier glass | Al2O3 | 18.5 | 18.51 | 17.22 | 19.18
2023-08-18 | Carrier glass | BaO | 8.5 | 8.62 | 7.41 | 9.29
2023-08-18 | Carrier glass | CaO | 4.7 | 4.69 | 4.32 | 5.28
2023-08-18 | Carrier glass | Fe2O3 | 0.01 | 0.01 |  | 0.05
2023-08-18 | Carrier glass | K2O | 0.01 | 0.0 |  | 0.03
2023-08-18 | Carrier glass | MgO | 2.81 | 2.85 | 2.7 | 3.06
2023-08-18 | Carrier glass | Na2O | 0.03 | 0.08 |  | 0.5
2023-08-18 | Carrier glass | SiO2 | 58.5 | 58.7 | 57.64 | 59.36
2023-08-18 | Carrier glass | SrO | 1.94 | 1.94 | 1.74 | 2.06
2023-08-18 | Carrier glass | TiO2 | 0.03 | 0.03 |  | 0.03
2023-08-22 | Carrier glass | Al2O3 | 18.5 | 18.25 | 17.22 | 19.18
2023-08-22 | Carrier glass | BaO | 8.5 | 8.67 | 7.41 | 9.29
2023-08-22 | Carrier glass | CaO | 4.7 | 4.67 | 4.32 | 5.28
2023-08-22 | Carrier glass | Fe2O3 | 0.01 | 0.01 |  | 0.05
2023-08-22 | Carrier glass | K2O | 0.01 | 0.0 |  | 0.03
2023-08-22 | Carrier glass | MgO | 2.81 | 2.79 | 2.7 | 3.06
2023-08-30 | Carrier glass | TiO2 | 0.03 | 0.03 |  | 0.03
2023-09-04 | Carrier glass | SiO2 | 58.5 | 58.53 | 57.64 | 59.36
2023-09-04 | Carrier glass | Al2O3 | 18.5 | 18.41 | 17.22 | 19.18
2023-09-04 | Carrier glass | CaO | 4.7 | 4.68 | 4.32 | 5.28
2023-09-04 | Carrier glass | MgO | 2.81 | 2.83 | 2.7 | 3.06
2023-09-04 | Carrier glass | SrO | 1.94 | 1.95 | 1.74 | 2.06
2023-09-04 | Carrier glass | BaO | 8.5 | 8.72 | 7.41 | 9.29
2023-09-04 | Carrier glass | Fe2O3 | 0.01 | 0.01 |  | 0.05
2023-09-04 | Carrier glass | Na2O | 0.1 | 0.07 |  | 0.5
2023-09-04 | Carrier glass | K2O | 0.01 | 0.0 |  | 0.03
2023-09-04 | Carrier glass | TiO2 | 0.03 | 0.03 |  | 0.03
2023-09-06 | Carrier glass | SiO2 | 58.5 | 58.77 | 57.64 | 59.36
2023-09-06 | Carrier glass | Al2O3 | 18.5 | 18.68 | 17.22 | 19.18
2023-09-06 | Carrier glass | CaO | 4.7 | 4.67 | 4.32 | 5.28
2023-09-06 | Carrier glass | MgO | 2.81 | 2.88 | 2.7 | 3.06
2023-09-06 | Carrier glass | SrO | 1.94 | 1.95 | 1.74 | 2.06
2023-09-06 | Carrier glass | BaO | 8.5 | 8.69 | 7.41 | 9.29
2023-09-06 | Carrier glass | Fe2O3 | 0.01 | 0.01 |  | 0.05
2023-09-06 | Carrier glass | Na2O | 0.1 | 0.08 |  | 0.5
2023-09-06 | Carrier glass | K2O | 0.01 | 0.0 |  | 0.03
2023-09-06 | Carrier glass | TiO2 | 0.03 | 0.03 |  | 0.03
2023-09-08 | Carrier glass | SiO2 | 58.5 | 58.56 | 57.64 | 59.36
2023-09-08 | Carrier glass | Al2O3 | 18.5 | 18.42 | 17.22 | 19.18
2023-09-08 | Carrier glass | CaO | 4.7 | 4.68 | 4.32 | 5.28
2023-09-08 | Carrier glass | MgO | 2.81 | 2.82 | 2.7 | 3.06
2023-09-08 | Carrier glass | SrO | 1.94 | 1.96 | 1.74 | 2.06
2023-09-08 | Carrier glass | BaO | 8.5 | 8.69 | 7.41 | 9.29
2023-09-08 | Carrier glass | Fe2O3 | 0.01 | 0.01 |  | 0.05
2023-09-08 | Carrier glass | Na2O | 0.1 | 0.07 |  | 0.5
2023-09-08 | Carrier glass | K2O | 0.01 | 0.0 |  | 0.03
2023-09-08 | Carrier glass | TiO2 | 0.03 | 0.03 |  | 0.03
2023-09-11 | Carrier glass | SiO2 | 58.5 | 58.84 | 57.64 | 59.36
2023-09-11 | Carrier glass | Al2O3 | 18.5 | 18.59 | 17.22 | 19.18
2023-09-11 | Carrier glass | CaO | 4.7 | 4.68 | 4.32 | 5.28
2023-09-11 | Carrier glass | MgO | 2.81 | 2.87 | 2.7 | 3.06
2023-09-11 | Carrier glass | SrO | 1.94 | 1.95 | 1.74 | 2.06
2023-09-11 | Carrier glass | BaO | 8.5 | 8.72 | 7.41 | 9.29
2023-09-11 | Carrier glass | Fe2O3 | 0.01 | 0.01 |  | 0.05
2023-09-11 | Carrier glass | Na2O | 0.1 | 0.08 |  | 0.5
2023-09-11 | Carrier glass | K2O | 0.01 | 0.0 |  | 0.03
2023-09-11 | Carrier glass | TiO2 | 0.03 | 0.03 |  | 0.03
2023-09-13 | Carrier glass | SiO2 | 58.5 | 58.68 | 57.64 | 59.36
2023-09-13 | Carrier glass | Al2O3 | 18.5 | 18.6 | 17.22 | 19.18
2023-09-13 | Carrier glass | CaO | 4.7 | 4.69 | 4.32 | 5.28
2023-09-13 | Carrier glass | MgO | 2.81 | 2.87 | 2.7 | 3.06
2023-09-13 | Carrier glass | SrO | 1.94 | 1.96 | 1.74 | 2.06
2023-09-13 | Carrier glass | BaO | 8.5 | 8.73 | 7.41 | 9.29
2023-09-13 | Carrier glass | Fe2O3 | 0.01 | 0.01 |  | 0.05
2023-09-13 | Carrier glass | Na2O | 0.1 | 0.07 |  | 0.5
2023-09-13 | Carrier glass | K2O | 0.01 | 0.0 |  | 0.03
2023-09-13 | Carrier glass | TiO2 | 0.03 | 0.03 |  | 0.03
2023-09-15 | Carrier glass | SiO2 | 58.5 | 58.43 | 57.64 | 59.36
2023-09-15 | Carrier glass | Al2O3 | 18.5 | 18.39 | 17.22 | 19.18
2023-09-15 | Carrier glass | CaO | 4.7 | 4.66 | 4.32 | 5.28
2023-09-15 | Carrier glass | MgO | 2.81 | 2.81 | 2.7 | 3.06
2023-09-15 | Carrier glass | SrO | 1.94 | 1.95 | 1.74 | 2.06
2023-09-15 | Carrier glass | BaO | 8.5 | 8.67 | 7.41 | 9.29
2023-09-15 | Carrier glass | Fe2O3 | 0.01 | 0.01 |  | 0.05
2023-09-15 | Carrier glass | Na2O | 0.1 | 0.07 |  | 0.5
2023-09-15 | Carrier glass | K2O | 0.01 | 0.0 |  | 0.03
2023-09-15 | Carrier glass | TiO2 | 0.03 | 0.03 |  | 0.03
2023-09-18 | Carrier glass | SiO2 | 58.5 | 58.86 | 57.64 | 59.36
2023-09-18 | Carrier glass | Al2O3 | 18.5 | 18.77 | 17.22 | 19.18
2023-09-18 | Carrier glass | CaO | 4.7 | 4.71 | 4.32 | 5.28
2023-09-18 | Carrier glass | MgO | 2.81 | 2.89 | 2.7 | 3.06
2023-09-25 | Carrier glass | Na2O | 0.1 | 0.07 |  | 0.5
2023-09-25 | Carrier glass | K2O | 0.01 | 0.0 |  | 0.03
2023-09-25 | Carrier glass | TiO2 | 0.03 | 0.03 |  | 0.03
2023-09-27 | Carrier glass | SiO2 | 58.5 | 58.65 | 57.64 | 59.36
2023-09-27 | Carrier glass | Al2O3 | 18.5 | 18.59 | 17.22 | 19.18
2023-09-27 | Carrier glass | CaO | 4.7 | 4.68 | 4.32 | 5.28
2023-09-27 | Carrier glass | MgO | 2.81 | 2.85 | 2.7 | 3.06
2023-09-27 | Carrier glass | SrO | 1.94 | 1.94 | 1.74 | 2.06
2023-09-27 | Carrier glass | BaO | 8.5 | 8.69 | 7.41 | 9.29
2023-09-27 | Carrier glass | Fe2O3 | 0.01 | 0.01 |  | 0.05
2023-09-27 | Carrier glass | Na2O | 0.1 | 0.07 |  | 0.5
2023-09-27 | Carrier glass | K2O | 0.01 | 0.0 |  | 0.03
2023-09-27 | Carrier glass | TiO2 | 0.03 | 0.03 |  | 0.03
2023-10-04 | Carrier glass | SiO2 | 58.5 | 58.8 | 57.64 | 59.36
2023-10-04 | Carrier glass | Al2O3 | 18.5 | 18.75 | 17.22 | 19.18
2023-10-04 | Carrier glass | CaO | 4.7 | 4.68 | 4.32 | 5.28
2023-10-04 | Carrier glass | MgO | 2.81 | 2.9 | 2.7 | 3.06
2023-10-04 | Carrier glass | SrO | 1.94 | 1.93 | 1.74 | 2.06
2023-10-04 | Carrier glass | BaO | 8.5 | 8.68 | 7.41 | 9.29
2023-10-04 | Carrier glass | Fe2O3 | 0.01 | 0.01 |  | 0.05
2023-10-04 | Carrier glass | Na2O | 0.1 | 0.08 |  | 0.5
2023-10-04 | Carrier glass | K2O | 0.01 | 0.0 |  | 0.03
2023-10-04 | Carrier glass | TiO2 | 0.03 | 0.03 |  | 0.03
2023-10-04 | Carrier glass | B2O3 | 1.62 | 1.6375 | 1.57 | 2.23
2023-10-06 | Carrier glass | SiO2 | 58.5 | 58.89 | 57.64 | 59.36
2023-10-06 | Carrier glass | Al2O3 | 18.5 | 18.83 | 17.22 | 19.18
2023-10-06 | Carrier glass | CaO | 4.7 | 4.68 | 4.32 | 5.28
2023-10-06 | Carrier glass | MgO | 2.81 | 2.91 | 2.7 | 3.06
2023-10-06 | Carrier glass | SrO | 1.94 | 1.93 | 1.74 | 2.06
2023-10-06 | Carrier glass | BaO | 8.5 | 8.67 | 7.41 | 9.29
2023-10-06 | Carrier glass | Fe2O3 | 0.01 | 0.01 |  | 0.05
2023-10-06 | Carrier glass | Na2O | 0.1 | 0.08 |  | 0.5
2023-10-06 | Carrier glass | K2O | 0.01 | 0.0 |  | 0.03
2023-10-06 | Carrier glass | TiO2 | 0.03 | 0.03 |  | 0.03
2023-10-10 | Carrier glass | SiO2 | 58.5 | 58.59 | 57.64 | 59.36
2023-10-10 | Carrier glass | Al2O3 | 18.5 | 18.44 | 17.22 | 19.18
2023-10-10 | Carrier glass | CaO | 4.7 | 4.68 | 4.32 | 5.28
2023-10-10 | Carrier glass | MgO | 2.81 | 2.84 | 2.7 | 3.06
2023-10-10 | Carrier glass | SrO | 1.94 | 1.92 | 1.74 | 2.06
2023-10-10 | Carrier glass | BaO | 8.5 | 8.41 | 7.41 | 9.29
2023-10-10 | Carrier glass | Fe2O3 | 0.01 | 0.01 |  | 0.05
2023-10-10 | Carrier glass | Na2O | 0.1 | 0.08 |  | 0.5
2023-10-10 | Carrier glass | K2O | 0.01 | 0.0 |  | 0.03
2023-10-10 | Carrier glass | TiO2 | 0.03 | 0.03 |  | 0.03
2023-10-12 | Carrier glass | SiO2 | 58.5 | 58.83 | 57.64 | 59.36
2023-10-12 | Carrier glass | Al2O3 | 18.5 | 18.76 | 17.22 | 19.18
2023-10-12 | Carrier glass | CaO | 4.7 | 4.69 | 4.32 | 5.28
2023-10-12 | Carrier glass | MgO | 2.81 | 2.9 | 2.7 | 3.06
2023-10-12 | Carrier glass | SrO | 1.94 | 1.94 | 1.74 | 2.06
2023-10-12 | Carrier glass | BaO | 8.5 | 8.68 | 7.41 | 9.29
2023-10-12 | Carrier glass | Fe2O3 | 0.01 | 0.01 |  | 0.05
2023-10-12 | Carrier glass | Na2O | 0.1 | 0.08 |  | 0.5
2023-10-12 | Carrier glass | K2O | 0.01 | 0.0 |  | 0.03
2023-10-12 | Carrier glass | TiO2 | 0.03 | 0.03 |  | 0.03
2023-10-16 | Carrier glass | SiO2 | 58.5 | 58.8 | 57.64 | 59.36
2023-10-16 | Carrier glass | Al2O3 | 18.5 | 18.73 | 17.22 | 19.18
2023-10-16 | Carrier glass | CaO | 4.7 | 4.69 | 4.32 | 5.28
2023-10-16 | Carrier glass | MgO | 2.81 | 2.9 | 2.7 | 3.06
2023-10-16 | Carrier glass | SrO | 1.94 | 1.94 | 1.74 | 2.06
2023-10-16 | Carrier glass | BaO | 8.5 | 8.69 | 7.41 | 9.29
2023-10-16 | Carrier glass | Fe2O3 | 0.01 | 0.01 |  | 0.05
2023-10-16 | Carrier glass | Na2O | 0.1 | 0.08 |  | 0.5
2023-10-16 | Carrier glass | K2O | 0.01 | 0.0 |  | 0.03
2023-10-16 | Carrier glass | TiO2 | 0.03 | 0.03 |  | 0.03
2023-10-18 | Carrier glass | SiO2 | 58.5 | 58.79 | 57.64 | 59.36
2023-10-18 | Carrier glass | Al2O3 | 18.5 | 18.69 | 17.22 | 19.18
2023-10-25 | Carrier glass | BaO | 8.5 | 8.65 | 7.41 | 9.29
2023-10-25 | Carrier glass | Fe2O3 | 0.01 | 0.01 |  | 0.05
2023-10-25 | Carrier glass | Na2O | 0.1 | 0.07 |  | 0.5
2023-10-25 | Carrier glass | K2O | 0.01 | 0.0 |  | 0.03
2023-10-25 | Carrier glass | TiO2 | 0.03 | 0.03 |  | 0.03
2023-10-26 | Carrier glass | SiO2 | 58.5 | 58.62 | 57.64 | 59.36
2023-10-26 | Carrier glass | Al2O3 | 18.5 | 18.65 | 17.22 | 19.18
2023-10-26 | Carrier glass | CaO | 4.7 | 4.67 | 4.32 | 5.28
2023-10-26 | Carrier glass | MgO | 2.81 | 2.84 | 2.7 | 3.06
2023-10-26 | Carrier glass | SrO | 1.94 | 1.94 | 1.74 | 2.06
2023-10-26 | Carrier glass | BaO | 8.5 | 8.65 | 7.41 | 9.29
2023-10-26 | Carrier glass | Fe2O3 | 0.01 | 0.01 |  | 0.05
2023-10-26 | Carrier glass | Na2O | 0.1 | 0.07 |  | 0.5
2023-10-26 | Carrier glass | K2O | 0.01 | 0.0 |  | 0.03
2023-10-26 | Carrier glass | TiO2 | 0.03 | 0.03 |  | 0.03
2023-10-27 | Carrier glass | SiO2 | 58.5 | 58.62 | 57.64 | 59.36
2023-10-27 | Carrier glass | Al2O3 | 18.5 | 18.55 | 17.22 | 19.18
2023-10-27 | Carrier glass | CaO | 4.7 | 4.67 | 4.32 | 5.28
2023-10-27 | Carrier glass | MgO | 2.81 | 2.84 | 2.7 | 3.06
2023-10-27 | Carrier glass | SrO | 1.94 | 1.94 | 1.74 | 2.06
2023-10-27 | Carrier glass | BaO | 8.5 | 8.65 | 7.41 | 9.29
2023-10-27 | Carrier glass | Fe2O3 | 0.01 | 0.01 |  | 0.05
2023-10-27 | Carrier glass | Na2O | 0.1 | 0.07 |  | 0.5
2023-10-27 | Carrier glass | K2O | 0.01 | 0.0 |  | 0.03
2023-10-27 | Carrier glass | TiO2 | 0.03 | 0.03 |  | 0.03
2023-10-30 | Carrier glass | SiO2 | 58.5 | 58.7 | 57.64 | 59.36
2023-10-30 | Carrier glass | Al2O3 | 18.5 | 18.58 | 17.22 | 19.18
2023-10-30 | Carrier glass | CaO | 4.7 | 4.67 | 4.32 | 5.28
2023-10-30 | Carrier glass | MgO | 2.81 | 2.86 | 2.7 | 3.06
2023-10-30 | Carrier glass | SrO | 1.94 | 1.95 | 1.74 | 2.06
2023-10-30 | Carrier glass | BaO | 8.5 | 8.68 | 7.41 | 9.29
2023-10-30 | Carrier glass | Fe2O3 | 0.01 | 0.01 |  | 0.05
2023-10-30 | Carrier glass | Na2O | 0.1 | 0.08 |  | 0.5
2023-10-30 | Carrier glass | K2O | 0.01 | 0.0 |  | 0.03
2023-10-30 | Carrier glass | TiO2 | 0.03 | 0.03 |  | 0.03
2023-11-01 | Carrier glass | SiO2 | 58.5 | 58.6 | 57.64 | 59.36
2023-11-01 | Carrier glass | Al2O3 | 18.5 | 18.46 | 17.22 | 19.18
2023-11-01 | Carrier glass | CaO | 4.7 | 4.67 | 4.32 | 5.28
2023-11-01 | Carrier glass | MgO | 2.81 | 2.84 | 2.7 | 3.06
2023-11-01 | Carrier glass | SrO | 1.94 | 1.94 | 1.74 | 2.06
2023-11-01 | Carrier glass | BaO | 8.5 | 8.69 | 7.41 | 9.29
2023-11-01 | Carrier glass | Fe2O3 | 0.01 | 0.01 |  | 0.05
2023-11-01 | Carrier glass | Na2O | 0.1 | 0.07 |  | 0.5
2023-11-01 | Carrier glass | K2O | 0.01 | 0.0 |  | 0.03
2023-11-01 | Carrier glass | TiO2 | 0.03 | 0.03 |  | 0.03
2023-11-03 | Carrier glass | SiO2 | 58.5 | 58.58 | 57.64 | 59.36
2023-11-03 | Carrier glass | Al2O3 | 18.5 | 18.46 | 17.22 | 19.18
2023-11-03 | Carrier glass | CaO | 4.7 | 4.67 | 4.32 | 5.28
2023-11-03 | Carrier glass | MgO | 2.81 | 2.83 | 2.7 | 3.06
2023-11-03 | Carrier glass | SrO | 1.94 | 1.95 | 1.74 | 2.06
2023-11-03 | Carrier glass | BaO | 8.5 | 8.67 | 7.41 | 9.29
2023-11-03 | Carrier glass | Fe2O3 | 0.01 | 0.01 |  | 0.05
2023-11-03 | Carrier glass | Na2O | 0.1 | 0.07 |  | 0.5
2023-11-03 | Carrier glass | K2O | 0.01 | 0.0 |  | 0.03
2023-11-03 | Carrier glass | TiO2 | 0.03 | 0.03 |  | 0.03
2023-11-03 | Carrier glass | B2O3 | 1.62 | 1.6241 | 1.57 | 2.23
2023-11-06 | Carrier glass | SiO2 | 58.5 | 58.71 | 57.64 | 59.36
2023-11-06 | Carrier glass | Al2O3 | 18.5 | 18.63 | 17.22 | 19.18
2023-11-06 | Carrier glass | CaO | 4.7 | 4.69 | 4.32 | 5.28
2023-11-06 | Carrier glass | MgO | 2.81 | 2.85 | 2.7 | 3.06
2023-11-06 | Carrier glass | SrO | 1.94 | 1.95 | 1.74 | 2.06
2023-11-06 | Carrier glass | BaO | 8.5 | 8.75 | 7.41 | 9.29
2023-11-06 | Carrier glass | Fe2O3 | 0.01 | 0.01 |  | 0.05
2023-11-06 | Carrier glass | Na2O | 0.1 | 0.07 |  | 0.5
2023-11-06 | Carrier glass | K2O | 0.01 | 0.0 |  | 0.03
2023-11-06 | Carrier glass | TiO2 | 0.03 | 0.03 |  | 0.03
2023-11-15 | Carrier glass | CaO | 4.7 | 4.69 | 4.32 | 5.28
2023-11-15 | Carrier glass | MgO | 2.81 | 2.82 | 2.7 | 3.06
2023-11-15 | Carrier glass | SrO | 1.94 | 1.97 | 1.74 | 2.06
2023-11-15 | Carrier glass | BaO | 8.5 | 8.75 | 7.41 | 9.29
2023-11-15 | Carrier glass | Fe2O3 | 0.01 | 0.01 |  | 0.05
2023-11-15 | Carrier glass | Na2O | 0.1 | 0.07 |  | 0.5
2023-11-15 | Carrier glass | K2O | 0.01 | 0.0 |  | 0.03
2023-11-15 | Carrier glass | TiO2 | 0.03 | 0.03 |  | 0.03
2023-11-17 | Carrier glass | SiO2 | 58.5 | 58.86 | 57.64 | 59.36
2023-11-17 | Carrier glass | Al2O3 | 18.5 | 18.77 | 17.22 | 19.18
2023-11-17 | Carrier glass | CaO | 4.7 | 4.69 | 4.32 | 5.28
2023-11-17 | Carrier glass | MgO | 2.81 | 2.9 | 2.7 | 3.06
2023-11-17 | Carrier glass | SrO | 1.94 | 1.94 | 1.74 | 2.06
2023-11-17 | Carrier glass | BaO | 8.5 | 8.73 | 7.41 | 9.29
2023-11-17 | Carrier glass | Fe2O3 | 0.01 | 0.01 |  | 0.05
2023-11-17 | Carrier glass | Na2O | 0.1 | 0.08 |  | 0.5
2023-11-17 | Carrier glass | K2O | 0.01 | 0.0 |  | 0.03
2023-11-17 | Carrier glass | TiO2 | 0.03 | 0.03 |  | 0.03
2023-11-20 | Carrier glass | SiO2 | 58.5 | 58.54 | 57.64 | 59.36
2023-11-20 | Carrier glass | Al2O3 | 18.5 | 18.38 | 17.22 | 19.18
2023-11-20 | Carrier glass | CaO | 4.7 | 4.66 | 4.32 | 5.28
2023-11-20 | Carrier glass | MgO | 2.81 | 2.83 | 2.7 | 3.06
2023-11-20 | Carrier glass | SrO | 1.94 | 1.94 | 1.74 | 2.06
2023-11-20 | Carrier glass | BaO | 8.5 | 8.64 | 7.41 | 9.29
2023-11-20 | Carrier glass | Fe2O3 | 0.01 | 0.01 |  | 0.05
2023-11-20 | Carrier glass | Na2O | 0.1 | 0.08 |  | 0.5
2023-11-20 | Carrier glass | K2O | 0.01 | 0.0 |  | 0.03
2023-11-20 | Carrier glass | TiO2 | 0.03 | 0.03 |  | 0.03
2023-11-22 | Carrier glass | SiO2 | 58.5 | 58.1 | 57.64 | 59.36
2023-11-22 | Carrier glass | Al2O3 | 18.5 | 17.92 | 17.22 | 19.18
2023-11-22 | Carrier glass | CaO | 4.7 | 4.66 | 4.32 | 5.28
2023-11-22 | Carrier glass | MgO | 2.81 | 2.72 | 2.7 | 3.06
2023-11-22 | Carrier glass | SrO | 1.94 | 1.96 | 1.74 | 2.06
2023-08-22 | Carrier glass | Na2O | 0.03 | 0.07 |  | 0.5
2023-08-22 | Carrier glass | SiO2 | 58.5 | 58.39 | 57.64 | 59.36
2023-08-22 | Carrier glass | SrO | 1.94 | 1.94 | 1.74 | 2.06
2023-08-22 | Carrier glass | TiO2 | 0.03 | 0.03 |  | 0.03
2023-08-24 | Carrier glass | Al2O3 | 18.5 | 18.57 | 17.22 | 19.18
2023-08-24 | Carrier glass | BaO | 8.5 | 8.72 | 7.41 | 9.29
2023-08-24 | Carrier glass | CaO | 4.7 | 4.48 | 4.32 | 5.28
2023-08-24 | Carrier glass | Fe2O3 | 0.01 | 0.01 |  | 0.05
2023-08-24 | Carrier glass | K2O | 0.01 | 0.0 |  | 0.03
2023-08-24 | Carrier glass | MgO | 2.81 | 2.86 | 2.7 | 3.06
2023-08-24 | Carrier glass | Na2O | 0.03 | 0.07 |  | 0.5
2023-08-24 | Carrier glass | SiO2 | 58.5 | 58.68 | 57.64 | 59.36
2023-08-24 | Carrier glass | SrO | 1.94 | 1.95 | 1.74 | 2.06
2023-08-24 | Carrier glass | TiO2 | 0.03 | 0.03 |  | 0.03
2023-08-28 | Carrier glass | Al2O3 | 18.5 | 18.57 | 17.22 | 19.18
2023-08-28 | Carrier glass | BaO | 8.5 | 8.72 | 7.41 | 9.29
2023-08-28 | Carrier glass | CaO | 4.7 | 4.48 | 4.32 | 5.28
2023-08-28 | Carrier glass | Fe2O3 | 0.01 | 0.01 |  | 0.05
2023-08-28 | Carrier glass | K2O | 0.01 | 0.0 |  | 0.03
2023-08-28 | Carrier glass | MgO | 2.81 | 2.86 | 2.7 | 3.06
2023-08-28 | Carrier glass | Na2O | 0.03 | 0.07 |  | 0.5
2023-08-28 | Carrier glass | SiO2 | 58.5 | 58.68 | 57.64 | 59.36
2023-08-28 | Carrier glass | SrO | 1.94 | 1.95 | 1.74 | 2.06
2023-08-28 | Carrier glass | TiO2 | 0.03 | 0.03 |  | 0.03
2023-08-30 | Carrier glass | Al2O3 | 18.5 | 18.33 | 17.22 | 19.18
2023-08-30 | Carrier glass | BaO | 8.5 | 8.66 | 7.41 | 9.29
2023-08-30 | Carrier glass | CaO | 4.7 | 4.67 | 4.32 | 5.28
2023-08-30 | Carrier glass | Fe2O3 | 0.01 | 0.01 |  | 0.05
2023-08-30 | Carrier glass | K2O | 0.01 | 0.0 |  | 0.03
2023-08-30 | Carrier glass | MgO | 2.81 | 2.83 | 2.7 | 3.06
2023-08-30 | Carrier glass | Na2O | 0.03 | 0.07 |  | 0.5
2023-08-30 | Carrier glass | SiO2 | 58.5 | 58.49 | 57.64 | 59.36
2023-08-30 | Carrier glass | SrO | 1.94 | 1.94 | 1.74 | 2.06
2023-09-18 | Carrier glass | SrO | 1.94 | 1.95 | 1.74 | 2.06
2023-09-18 | Carrier glass | BaO | 8.5 | 8.69 | 7.41 | 9.29
2023-09-18 | Carrier glass | Fe2O3 | 0.01 | 0.01 |  | 0.05
2023-09-18 | Carrier glass | Na2O | 0.1 | 0.08 |  | 0.5
2023-09-18 | Carrier glass | K2O | 0.01 | 0.0 |  | 0.03
2023-09-18 | Carrier glass | TiO2 | 0.03 | 0.03 |  | 0.03
2023-09-20 | Carrier glass | SiO2 | 58.5 | 58.63 | 57.64 | 59.36
2023-09-20 | Carrier glass | Al2O3 | 18.5 | 18.52 | 17.22 | 19.18
2023-09-20 | Carrier glass | CaO | 4.7 | 4.67 | 4.32 | 5.28
2023-09-20 | Carrier glass | MgO | 2.81 | 2.85 | 2.7 | 3.06
2023-09-20 | Carrier glass | SrO | 1.94 | 1.94 | 1.74 | 2.06
2023-09-20 | Carrier glass | BaO | 8.5 | 8.69 | 7.41 | 9.29
2023-09-20 | Carrier glass | Fe2O3 | 0.01 | 0.01 |  | 0.05
2023-09-20 | Carrier glass | Na2O | 0.1 | 0.08 |  | 0.5
2023-09-20 | Carrier glass | K2O | 0.01 | 0.0 |  | 0.03
2023-09-20 | Carrier glass | TiO2 | 0.03 | 0.03 |  | 0.03
2023-09-22 | Carrier glass | SiO2 | 58.5 | 59.08 | 57.64 | 59.36
2023-09-22 | Carrier glass | Al2O3 | 18.5 | 18.99 | 17.22 | 19.18
2023-09-22 | Carrier glass | CaO | 4.7 | 4.67 | 4.32 | 5.28
2023-09-22 | Carrier glass | MgO | 2.81 | 2.92 | 2.7 | 3.06
2023-09-22 | Carrier glass | SrO | 1.94 | 1.94 | 1.74 | 2.06
2023-09-22 | Carrier glass | BaO | 8.5 | 8.72 | 7.41 | 9.29
2023-09-22 | Carrier glass | Fe2O3 | 0.01 | 0.01 |  | 0.05
2023-09-22 | Carrier glass | Na2O | 0.1 | 0.07 |  | 0.5
2023-09-22 | Carrier glass | K2O | 0.01 | 0.0 |  | 0.03
2023-09-22 | Carrier glass | TiO2 | 0.03 | 0.03 |  | 0.03
2023-09-25 | Carrier glass | SiO2 | 58.5 | 58.78 | 57.64 | 59.36
2023-09-25 | Carrier glass | Al2O3 | 18.5 | 18.72 | 17.22 | 19.18
2023-09-25 | Carrier glass | CaO | 4.7 | 4.68 | 4.32 | 5.28
2023-09-25 | Carrier glass | MgO | 2.81 | 2.88 | 2.7 | 3.06
2023-09-25 | Carrier glass | SrO | 1.94 | 1.94 | 1.74 | 2.06
2023-09-25 | Carrier glass | BaO | 8.5 | 8.66 | 7.41 | 9.29
2023-09-25 | Carrier glass | Fe2O3 | 0.01 | 0.01 |  | 0.05
2023-10-18 | Carrier glass | CaO | 4.7 | 4.68 | 4.32 | 5.28
2023-10-18 | Carrier glass | MgO | 2.81 | 2.89 | 2.7 | 3.06
2023-10-18 | Carrier glass | SrO | 1.94 | 1.95 | 1.74 | 2.06
2023-10-18 | Carrier glass | BaO | 8.5 | 8.73 | 7.41 | 9.29
2023-10-18 | Carrier glass | Fe2O3 | 0.01 | 0.01 |  | 0.05
2023-10-18 | Carrier glass | Na2O | 0.1 | 0.07 |  | 0.5
2023-10-18 | Carrier glass | K2O | 0.01 | 0.0 |  | 0.03
2023-10-18 | Carrier glass | TiO2 | 0.03 | 0.03 |  | 0.03
2023-10-20 | Carrier glass | SiO2 | 58.5 | 58.62 | 57.64 | 59.36
2023-10-20 | Carrier glass | Al2O3 | 18.5 | 18.51 | 17.22 | 19.18
2023-10-20 | Carrier glass | CaO | 4.7 | 4.66 | 4.32 | 5.28
2023-10-20 | Carrier glass | MgO | 2.81 | 2.86 | 2.7 | 3.06
2023-10-20 | Carrier glass | SrO | 1.94 | 1.94 | 1.74 | 2.06
2023-10-20 | Carrier glass | BaO | 8.5 | 8.64 | 7.41 | 9.29
2023-10-20 | Carrier glass | Fe2O3 | 0.01 | 0.01 |  | 0.05
2023-10-20 | Carrier glass | Na2O | 0.1 | 0.08 |  | 0.5
2023-10-20 | Carrier glass | K2O | 0.01 | 0.0 |  | 0.03
2023-10-20 | Carrier glass | TiO2 | 0.03 | 0.03 |  | 0.03
2023-10-23 | Carrier glass | SiO2 | 58.5 | 58.64 | 57.64 | 59.36
2023-10-23 | Carrier glass | Al2O3 | 18.5 | 18.52 | 17.22 | 19.18
2023-10-23 | Carrier glass | CaO | 4.7 | 4.67 | 4.32 | 5.28
2023-10-23 | Carrier glass | MgO | 2.81 | 2.85 | 2.7 | 3.06
2023-10-23 | Carrier glass | SrO | 1.94 | 1.94 | 1.74 | 2.06
2023-10-23 | Carrier glass | BaO | 8.5 | 8.67 | 7.41 | 9.29
2023-10-23 | Carrier glass | Fe2O3 | 0.01 | 0.01 |  | 0.05
2023-10-23 | Carrier glass | Na2O | 0.1 | 0.08 |  | 0.5
2023-10-23 | Carrier glass | K2O | 0.01 | 0.0 |  | 0.03
2023-10-23 | Carrier glass | TiO2 | 0.03 | 0.03 |  | 0.03
2023-10-25 | Carrier glass | SiO2 | 58.5 | 58.76 | 57.64 | 59.36
2023-10-25 | Carrier glass | Al2O3 | 18.5 | 18.68 | 17.22 | 19.18
2023-10-25 | Carrier glass | CaO | 4.7 | 4.67 | 4.32 | 5.28
2023-10-25 | Carrier glass | MgO | 2.81 | 2.9 | 2.7 | 3.06
2023-10-25 | Carrier glass | SrO | 1.94 | 1.93 | 1.74 | 2.06
2023-11-10 | Carrier glass | SiO2 | 58.5 | 58.83 | 57.64 | 59.36
2023-11-10 | Carrier glass | Al2O3 | 18.5 | 18.75 | 17.22 | 19.18
2023-11-10 | Carrier glass | CaO | 4.7 | 4.69 | 4.32 | 5.28
2023-11-10 | Carrier glass | MgO | 2.81 | 2.9 | 2.7 | 3.06
2023-11-10 | Carrier glass | SrO | 1.94 | 1.95 | 1.74 | 2.06
2023-11-10 | Carrier glass | BaO | 8.5 | 8.72 | 7.41 | 9.29
2023-11-10 | Carrier glass | Fe2O3 | 0.01 | 0.01 |  | 0.05
2023-11-10 | Carrier glass | Na2O | 0.1 | 0.07 |  | 0.5
2023-11-10 | Carrier glass | K2O | 0.01 | 0.0 |  | 0.03
2023-11-10 | Carrier glass | TiO2 | 0.03 | 0.03 |  | 0.03
2023-11-13 | Carrier glass | SiO2 | 58.5 | 58.57 | 57.64 | 59.36
2023-11-13 | Carrier glass | Al2O3 | 18.5 | 18.44 | 17.22 | 19.18
2023-11-13 | Carrier glass | CaO | 4.7 | 4.68 | 4.32 | 5.28
2023-11-13 | Carrier glass | MgO | 2.81 | 2.83 | 2.7 | 3.06
2023-11-13 | Carrier glass | SrO | 1.94 | 1.95 | 1.74 | 2.06
2023-11-13 | Carrier glass | BaO | 8.5 | 8.74 | 7.41 | 9.29
2023-11-13 | Carrier glass | Fe2O3 | 0.01 | 0.01 |  | 0.05
2023-11-13 | Carrier glass | Na2O | 0.1 | 0.08 |  | 0.5
2023-11-13 | Carrier glass | K2O | 0.01 | 0.0 |  | 0.03
2023-11-13 | Carrier glass | TiO2 | 0.03 | 0.03 |  | 0.03
2023-11-14 | Carrier glass | SiO2 | 58.5 | 58.57 | 57.64 | 59.36
2023-11-14 | Carrier glass | Al2O3 | 18.5 | 18.49 | 17.22 | 19.18
2023-11-14 | Carrier glass | CaO | 4.7 | 4.68 | 4.32 | 5.28
2023-11-14 | Carrier glass | MgO | 2.81 | 2.85 | 2.7 | 3.06
2023-11-14 | Carrier glass | SrO | 1.94 | 1.95 | 1.74 | 2.06
2023-11-14 | Carrier glass | BaO | 8.5 | 8.69 | 7.41 | 9.29
2023-11-14 | Carrier glass | Fe2O3 | 0.01 | 0.01 |  | 0.05
2023-11-14 | Carrier glass | Na2O | 0.1 | 0.08 |  | 0.5
2023-11-14 | Carrier glass | K2O | 0.01 | 0.0 |  | 0.03
2023-11-14 | Carrier glass | TiO2 | 0.03 | 0.03 |  | 0.03
2023-11-15 | Carrier glass | SiO2 | 58.5 | 58.56 | 57.64 | 59.36
2023-11-15 | Carrier glass | Al2O3 | 18.5 | 18.43 | 17.22 | 19.18
2023-11-22 | Carrier glass | BaO | 8.5 | 8.74 | 7.41 | 9.29
2023-11-22 | Carrier glass | Fe2O3 | 0.01 | 0.01 |  | 0.05
2023-11-22 | Carrier glass | Na2O | 0.1 | 0.08 |  | 0.5
2023-11-22 | Carrier glass | K2O | 0.01 | 0.0 |  | 0.03
2023-11-22 | Carrier glass | TiO2 | 0.03 | 0.03 |  | 0.03
2023-11-23 | Carrier glass | SiO2 | 58.5 | 58.69 | 57.64 | 59.36
2023-11-23 | Carrier glass | Al2O3 | 18.5 | 18.61 | 17.22 | 19.18
2023-11-23 | Carrier glass | CaO | 4.7 | 4.67 | 4.32 | 5.28
2023-11-23 | Carrier glass | MgO | 2.81 | 2.86 | 2.7 | 3.06
2023-11-23 | Carrier glass | SrO | 1.94 | 1.94 | 1.74 | 2.06
2023-11-23 | Carrier glass | BaO | 8.5 | 8.71 | 7.41 | 9.29
2023-11-23 | Carrier glass | Fe2O3 | 0.01 | 0.01 |  | 0.05
2023-11-23 | Carrier glass | Na2O | 0.1 | 0.08 |  | 0.5
2023-11-23 | Carrier glass | K2O | 0.01 | 0.0 |  | 0.03
2023-11-23 | Carrier glass | TiO2 | 0.03 | 0.03 |  | 0.03
2023-11-24 | Carrier glass | SiO2 | 58.5 | 58.61 | 57.64 | 59.36
2023-11-24 | Carrier glass | Al2O3 | 18.5 | 18.5 | 17.22 | 19.18
2023-11-24 | Carrier glass | CaO | 4.7 | 4.67 | 4.32 | 5.28
2023-11-24 | Carrier glass | MgO | 2.81 | 2.84 | 2.7 | 3.06
2023-11-24 | Carrier glass | SrO | 1.94 | 1.94 | 1.74 | 2.06
2023-11-24 | Carrier glass | BaO | 8.5 | 8.66 | 7.41 | 9.29
2023-11-24 | Carrier glass | Fe2O3 | 0.01 | 0.01 |  | 0.05
2023-11-24 | Carrier glass | Na2O | 0.1 | 0.08 |  | 0.5
2023-11-24 | Carrier glass | K2O | 0.01 | 0.0 |  | 0.03
2023-11-24 | Carrier glass | TiO2 | 0.03 | 0.03 |  | 0.03
2023-11-27 | Carrier glass | SiO2 | 58.5 | 58.68 | 57.64 | 59.36
2023-11-27 | Carrier glass | Al2O3 | 18.5 | 18.57 | 17.22 | 19.18
2023-11-27 | Carrier glass | CaO | 4.7 | 4.68 | 4.32 | 5.28
2023-11-27 | Carrier glass | MgO | 2.81 | 2.86 | 2.7 | 3.06
2023-11-27 | Carrier glass | SrO | 1.94 | 1.95 | 1.74 | 2.06
2023-11-27 | Carrier glass | BaO | 8.5 | 8.68 | 7.41 | 9.29
2023-11-27 | Carrier glass | Fe2O3 | 0.01 | 0.01 |  | 0.05
2023-11-27 | Carrier glass | Na2O | 0.1 | 0.08 |  | 0.5
2023-12-11 | Carrier glass | Al2O3 | 18.5 | 18.71 | 17.22 | 19.18
2023-12-11 | Carrier glass | CaO | 4.7 | 4.69 | 4.32 | 5.28
2023-12-11 | Carrier glass | MgO | 2.81 | 2.88 | 2.7 | 3.06
2023-12-11 | Carrier glass | SrO | 1.94 | 1.95 | 1.74 | 2.06
2023-12-11 | Carrier glass | BaO | 8.5 | 8.68 | 7.41 | 9.29
2023-12-11 | Carrier glass | Fe2O3 | 0.01 | 0.01 |  | 0.05
2023-12-11 | Carrier glass | Na2O | 0.1 | 0.08 |  | 0.5
2023-12-11 | Carrier glass | K2O | 0.01 | 0.0 |  | 0.03
2023-12-11 | Carrier glass | TiO2 | 0.03 | 0.03 |  | 0.03
2023-12-15 | Carrier glass | SiO2 | 58.5 | 58.55 | 57.64 | 59.36
2023-12-15 | Carrier glass | Al2O3 | 18.5 | 18.44 | 17.22 | 19.18
2023-12-15 | Carrier glass | CaO | 4.7 | 4.65 | 4.32 | 5.28
2023-12-15 | Carrier glass | MgO | 2.81 | 2.84 | 2.7 | 3.06
2023-12-15 | Carrier glass | SrO | 1.94 | 1.94 | 1.74 | 2.06
2023-12-15 | Carrier glass | BaO | 8.5 | 8.64 | 7.41 | 9.29
2023-12-15 | Carrier glass | Fe2O3 | 0.01 | 0.01 |  | 0.05
2023-12-15 | Carrier glass | Na2O | 0.1 | 0.08 |  | 0.5
2023-12-15 | Carrier glass | K2O | 0.01 | 0.0 |  | 0.03
2023-12-15 | Carrier glass | TiO2 | 0.03 | 0.03 |  | 0.03
2023-12-20 | Carrier glass | SiO2 | 58.5 | 58.69 | 57.64 | 59.36
2023-12-20 | Carrier glass | Al2O3 | 18.5 | 18.7 | 17.22 | 19.18
2023-12-20 | Carrier glass | CaO | 4.7 | 4.66 | 4.32 | 5.28
2023-12-20 | Carrier glass | MgO | 2.81 | 2.89 | 2.7 | 3.06
2023-12-20 | Carrier glass | SrO | 1.94 | 1.94 | 1.74 | 2.06
2023-12-20 | Carrier glass | BaO | 8.5 | 8.66 | 7.41 | 9.29
2023-12-20 | Carrier glass | Fe2O3 | 0.01 | 0.01 |  | 0.05
2023-12-20 | Carrier glass | Na2O | 0.1 | 0.07 |  | 0.5
2023-12-20 | Carrier glass | K2O | 0.01 | 0.0 |  | 0.03
2023-12-20 | Carrier glass | TiO2 | 0.03 | 0.03 |  | 0.03
2023-12-21 | Carrier glass | SiO2 | 58.5 | 58.81 | 57.64 | 59.36
2023-12-21 | Carrier glass | Al2O3 | 18.5 | 18.77 | 17.22 | 19.18
2023-12-21 | Carrier glass | CaO | 4.7 | 4.68 | 4.32 | 5.28
2023-12-21 | Carrier glass | MgO | 2.81 | 2.91 | 2.7 | 3.06
2023-12-21 | Carrier glass | SrO | 1.94 | 1.94 | 1.74 | 2.06
2023-12-21 | Carrier glass | BaO | 8.5 | 8.67 | 7.41 | 9.29
2023-12-21 | Carrier glass | Fe2O3 | 0.01 | 0.01 |  | 0.05
2023-12-21 | Carrier glass | Na2O | 0.1 | 0.08 |  | 0.5
2023-12-21 | Carrier glass | K2O | 0.01 | 0.0 |  | 0.03
2023-12-21 | Carrier glass | TiO2 | 0.03 | 0.03 |  | 0.03
2023-12-22 | Carrier glass | SiO2 | 58.5 | 58.69 | 57.64 | 59.36
2023-12-22 | Carrier glass | Al2O3 | 18.5 | 18.62 | 17.22 | 19.18
2023-12-22 | Carrier glass | CaO | 4.7 | 4.65 | 4.32 | 5.28
2023-12-22 | Carrier glass | MgO | 2.81 | 2.88 | 2.7 | 3.06
2023-12-22 | Carrier glass | SrO | 1.94 | 1.94 | 1.74 | 2.06
2023-12-22 | Carrier glass | BaO | 8.5 | 8.66 | 7.41 | 9.29
2023-12-22 | Carrier glass | Fe2O3 | 0.01 | 0.01 |  | 0.05
2023-12-22 | Carrier glass | Na2O | 0.1 | 0.08 |  | 0.5
2023-12-22 | Carrier glass | K2O | 0.01 | 0.0 |  | 0.03
2023-12-22 | Carrier glass | TiO2 | 0.03 | 0.03 |  | 0.03
2023-12-25 | Carrier glass | SiO2 | 58.5 | 58.66 | 57.64 | 59.36
2023-12-25 | Carrier glass | Al2O3 | 18.5 | 18.58 | 17.22 | 19.18
2023-12-25 | Carrier glass | CaO | 4.7 | 4.66 | 4.32 | 5.28
2023-12-25 | Carrier glass | MgO | 2.81 | 2.88 | 2.7 | 3.06
2023-12-25 | Carrier glass | SrO | 1.94 | 1.94 | 1.74 | 2.06
2023-12-25 | Carrier glass | BaO | 8.5 | 8.71 | 7.41 | 9.29
2023-12-25 | Carrier glass | Fe2O3 | 0.01 | 0.01 |  | 0.05
2023-12-25 | Carrier glass | Na2O | 0.1 | 0.08 |  | 0.5
2023-12-25 | Carrier glass | K2O | 0.01 | 0.0 |  | 0.03
2023-12-25 | Carrier glass | TiO2 | 0.03 | 0.03 |  | 0.03
2023-12-26 | Carrier glass | SiO2 | 58.5 | 58.75 | 57.64 | 59.36
2023-12-26 | Carrier glass | Al2O3 | 18.5 | 18.69 | 17.22 | 19.18
2023-12-26 | Carrier glass | CaO | 4.7 | 4.65 | 4.32 | 5.28
2023-12-26 | Carrier glass | MgO | 2.81 | 2.89 | 2.7 | 3.06
2023-12-26 | Carrier glass | SrO | 1.94 | 1.94 | 1.74 | 2.06
2023-12-26 | Carrier glass | BaO | 8.5 | 8.69 | 7.41 | 9.29
2023-12-26 | Carrier glass | Fe2O3 | 0.01 | 0.01 |  | 0.05
2024-01-05 | Carrier glass | SiO2 | 58.5 | 58.75 | 57.64 | 59.36
2024-01-05 | Carrier glass | Al2O3 | 18.5 | 18.76 | 17.22 | 19.18
2024-01-05 | Carrier glass | CaO | 4.7 | 4.67 | 4.32 | 5.28
2024-01-05 | Carrier glass | MgO | 2.81 | 2.89 | 2.7 | 3.06
2024-01-05 | Carrier glass | SrO | 1.94 | 1.93 | 1.74 | 2.06
2024-01-05 | Carrier glass | BaO | 8.5 | 8.64 | 7.41 | 9.29
2024-01-05 | Carrier glass | Fe2O3 | 0.01 | 0.01 |  | 0.05
2024-01-05 | Carrier glass | Na2O | 0.1 | 0.09 |  | 0.5
2024-01-05 | Carrier glass | K2O | 0.01 | 0.0 |  | 0.03
2024-01-05 | Carrier glass | TiO2 | 0.03 | 0.03 |  | 0.03
2024-01-09 | Carrier glass | SiO2 | 58.5 | 58.1 | 57.64 | 59.36
2024-01-09 | Carrier glass | Al2O3 | 18.5 | 18.52 | 17.22 | 19.18
2024-01-09 | Carrier glass | CaO | 4.7 | 4.65 | 4.32 | 5.28
2024-01-09 | Carrier glass | MgO | 2.81 | 2.85 | 2.7 | 3.06
2024-01-09 | Carrier glass | SrO | 1.94 | 1.93 | 1.74 | 2.06
2024-01-09 | Carrier glass | BaO | 8.5 | 8.65 | 7.41 | 9.29
2024-01-09 | Carrier glass | Fe2O3 | 0.01 | 0.01 |  | 0.05
2024-01-09 | Carrier glass | Na2O | 0.1 | 0.08 |  | 0.5
2024-01-09 | Carrier glass | K2O | 0.01 | 0.0 |  | 0.03
2024-01-09 | Carrier glass | TiO2 | 0.03 | 0.03 |  | 0.03
2024-01-11 | Carrier glass | SiO2 | 58.5 | 58.51 | 57.64 | 59.36
2024-01-11 | Carrier glass | Al2O3 | 18.5 | 18.47 | 17.22 | 19.18
2024-01-11 | Carrier glass | CaO | 4.7 | 4.66 | 4.32 | 5.28
2024-01-11 | Carrier glass | MgO | 2.81 | 2.84 | 2.7 | 3.06
2024-01-11 | Carrier glass | SrO | 1.94 | 1.93 | 1.74 | 2.06
2024-01-11 | Carrier glass | BaO | 8.5 | 8.63 | 7.41 | 9.29
2024-01-11 | Carrier glass | Fe2O3 | 0.01 | 0.01 |  | 0.05
2024-01-11 | Carrier glass | Na2O | 0.1 | 0.08 |  | 0.5
2024-01-11 | Carrier glass | K2O | 0.01 | 0.0 |  | 0.03
2024-01-11 | Carrier glass | TiO2 | 0.03 | 0.03 |  | 0.03
2024-01-12 | Carrier glass | SiO2 | 58.5 | 58.65 | 57.64 | 59.36
2024-01-11 | Carrier glass | Al2O3 | 18.5 | 18.58 | 17.22 | 19.18
2023-11-27 | Carrier glass | K2O | 0.01 | 0.0 |  | 0.03
2023-11-27 | Carrier glass | TiO2 | 0.03 | 0.03 |  | 0.03
2023-11-30 | Carrier glass | SiO2 | 58.5 | 58.62 | 57.64 | 59.36
2023-11-30 | Carrier glass | Al2O3 | 18.5 | 18.52 | 17.22 | 19.18
2023-11-30 | Carrier glass | CaO | 4.7 | 4.68 | 4.32 | 5.28
2023-11-30 | Carrier glass | MgO | 2.81 | 2.83 | 2.7 | 3.06
2023-11-30 | Carrier glass | SrO | 1.94 | 1.95 | 1.74 | 2.06
2023-11-30 | Carrier glass | BaO | 8.5 | 8.67 | 7.41 | 9.29
2023-11-30 | Carrier glass | Fe2O3 | 0.01 | 0.01 |  | 0.05
2023-11-30 | Carrier glass | Na2O | 0.1 | 0.09 |  | 0.5
2023-11-30 | Carrier glass | K2O | 0.01 | 0.0 |  | 0.03
2023-11-30 | Carrier glass | TiO2 | 0.03 | 0.03 |  | 0.03
2023-12-05 | Carrier glass | SiO2 | 58.5 | 58.73 | 57.64 | 59.36
2023-12-05 | Carrier glass | Al2O3 | 18.5 | 18.62 | 17.22 | 19.18
2023-12-05 | Carrier glass | CaO | 4.7 | 4.68 | 4.32 | 5.28
2023-12-05 | Carrier glass | MgO | 2.81 | 2.87 | 2.7 | 3.06
2023-12-05 | Carrier glass | SrO | 1.94 | 1.94 | 1.74 | 2.06
2023-12-05 | Carrier glass | BaO | 8.5 | 8.65 | 7.41 | 9.29
2023-12-05 | Carrier glass | Fe2O3 | 0.01 | 0.01 |  | 0.05
2023-12-05 | Carrier glass | Na2O | 0.1 | 0.08 |  | 0.5
2023-12-05 | Carrier glass | K2O | 0.01 | 0.0 |  | 0.03
2023-12-05 | Carrier glass | TiO2 | 0.03 | 0.03 |  | 0.03
2023-12-08 | Carrier glass | SiO2 | 58.5 | 58.62 | 57.64 | 59.36
2023-12-08 | Carrier glass | Al2O3 | 18.5 | 18.53 | 17.22 | 19.18
2023-12-08 | Carrier glass | CaO | 4.7 | 4.67 | 4.32 | 5.28
2023-12-08 | Carrier glass | MgO | 2.81 | 2.86 | 2.7 | 3.06
2023-12-08 | Carrier glass | SrO | 1.94 | 1.94 | 1.74 | 2.06
2023-12-08 | Carrier glass | BaO | 8.5 | 8.65 | 7.41 | 9.29
2023-12-08 | Carrier glass | Fe2O3 | 0.01 | 0.01 |  | 0.05
2023-12-08 | Carrier glass | Na2O | 0.1 | 0.08 |  | 0.5
2023-12-08 | Carrier glass | K2O | 0.01 | 0.0 |  | 0.03
2023-12-08 | Carrier glass | TiO2 | 0.03 | 0.03 |  | 0.03
2023-12-11 | Carrier glass | SiO2 | 58.5 | 58.8 | 57.64 | 59.36
2023-12-26 | Carrier glass | Na2O | 0.1 | 0.08 |  | 0.5
2023-12-26 | Carrier glass | K2O | 0.01 | 0.0 |  | 0.03
2023-12-26 | Carrier glass | TiO2 | 0.03 | 0.03 |  | 0.03
2023-12-27 | Carrier glass | SiO2 | 58.5 | 58.74 | 57.64 | 59.36
2023-12-27 | Carrier glass | Al2O3 | 18.5 | 18.72 | 17.22 | 19.18
2023-12-27 | Carrier glass | CaO | 4.7 | 4.67 | 4.32 | 5.28
2023-12-27 | Carrier glass | MgO | 2.81 | 2.89 | 2.7 | 3.06
2023-12-27 | Carrier glass | SrO | 1.94 | 1.94 | 1.74 | 2.06
2023-12-27 | Carrier glass | BaO | 8.5 | 8.68 | 7.41 | 9.29
2023-12-27 | Carrier glass | Fe2O3 | 0.01 | 0.01 |  | 0.05
2023-12-27 | Carrier glass | Na2O | 0.1 | 0.08 |  | 0.5
2023-12-27 | Carrier glass | K2O | 0.01 | 0.0 |  | 0.03
2023-12-27 | Carrier glass | TiO2 | 0.03 | 0.03 |  | 0.03
2023-12-30 | Carrier glass | SiO2 | 58.5 | 58.61 | 57.64 | 59.36
2023-12-30 | Carrier glass | Al2O3 | 18.5 | 18.57 | 17.22 | 19.18
2023-12-30 | Carrier glass | CaO | 4.7 | 4.66 | 4.32 | 5.28
2023-12-30 | Carrier glass | MgO | 2.81 | 2.87 | 2.7 | 3.06
2023-12-30 | Carrier glass | SrO | 1.94 | 1.94 | 1.74 | 2.06
2023-12-30 | Carrier glass | BaO | 8.5 | 8.69 | 7.41 | 9.29
2023-12-30 | Carrier glass | Fe2O3 | 0.01 | 0.01 |  | 0.05
2023-12-30 | Carrier glass | Na2O | 0.1 | 0.08 |  | 0.5
2023-12-30 | Carrier glass | K2O | 0.01 | 0.0 |  | 0.03
2023-12-30 | Carrier glass | TiO2 | 0.03 | 0.03 |  | 0.03
2024-01-02 | Carrier glass | SiO2 | 58.5 | 58.75 | 57.64 | 59.36
2024-01-02 | Carrier glass | Al2O3 | 18.5 | 18.75 | 17.22 | 19.18
2024-01-02 | Carrier glass | CaO | 4.7 | 4.66 | 4.32 | 5.28
2024-01-02 | Carrier glass | MgO | 2.81 | 2.9 | 2.7 | 3.06
2024-01-02 | Carrier glass | SrO | 1.94 | 1.93 | 1.74 | 2.06
2024-01-02 | Carrier glass | BaO | 8.5 | 8.64 | 7.41 | 9.29
2024-01-02 | Carrier glass | Fe2O3 | 0.01 | 0.01 |  | 0.05
2024-01-02 | Carrier glass | Na2O | 0.1 | 0.08 |  | 0.5
2024-01-02 | Carrier glass | K2O | 0.01 | 0.0 |  | 0.03
2024-01-02 | Carrier glass | TiO2 | 0.03 | 0.03 |  | 0.03
2024-01-11 | Carrier glass | CaO | 4.7 | 4.67 | 4.32 | 5.28
2024-01-11 | Carrier glass | MgO | 2.81 | 2.87 | 2.7 | 3.06
2024-01-11 | Carrier glass | SrO | 1.94 | 1.94 | 1.74 | 2.06
2024-01-11 | Carrier glass | BaO | 8.5 | 8.66 | 7.41 | 9.29
2024-01-11 | Carrier glass | Fe2O3 | 0.01 | 0.01 |  | 0.05
2024-01-11 | Carrier glass | Na2O | 0.1 | 0.08 |  | 0.5
2024-01-11 | Carrier glass | K2O | 0.01 | 0.0 |  | 0.03
2024-01-11 | Carrier glass | TiO2 | 0.03 | 0.03 |  | 0.03
2024-01-16 | Carrier glass | SiO2 | 58.5 | 58.69 | 57.64 | 59.36
2024-01-16 | Carrier glass | Al2O3 | 18.5 | 18.66 | 17.22 | 19.18
2024-01-16 | Carrier glass | CaO | 4.7 | 4.66 | 4.32 | 5.28
2024-01-16 | Carrier glass | MgO | 2.81 | 2.88 | 2.7 | 3.06
2024-01-16 | Carrier glass | SrO | 1.94 | 1.93 | 1.74 | 2.06
2024-01-16 | Carrier glass | BaO | 8.5 | 8.62 | 7.41 | 9.29
2024-01-16 | Carrier glass | Fe2O3 | 0.01 | 0.01 |  | 0.05
2024-01-16 | Carrier glass | Na2O | 0.1 | 0.08 |  | 0.5
2024-01-16 | Carrier glass | K2O | 0.01 | 0.0 |  | 0.03
2024-01-16 | Carrier glass | TiO2 | 0.03 | 0.03 |  | 0.03
2024-01-19 | Carrier glass | SiO2 | 58.5 | 58.64 | 57.64 | 59.36
2024-01-19 | Carrier glass | Al2O3 | 18.5 | 18.61 | 17.22 | 19.18
2024-01-19 | Carrier glass | CaO | 4.7 | 4.66 | 4.32 | 5.28
2024-01-19 | Carrier glass | MgO | 2.81 | 2.88 | 2.7 | 3.06
2024-01-19 | Carrier glass | SrO | 1.94 | 1.93 | 1.74 | 2.06
2024-01-19 | Carrier glass | BaO | 8.5 | 8.57 | 7.41 | 9.29
2024-01-19 | Carrier glass | Fe2O3 | 0.01 | 0.01 |  | 0.05
2024-01-19 | Carrier glass | Na2O | 0.1 | 0.08 |  | 0.5
2024-01-19 | Carrier glass | K2O | 0.01 | 0.0 |  | 0.03
2024-01-19 | Carrier glass | TiO2 | 0.03 | 0.03 |  | 0.03
2024-01-23 | Carrier glass | SiO2 | 58.5 | 58.5 | 57.64 | 59.36
2024-01-23 | Carrier glass | Al2O3 | 18.5 | 18.38 | 17.22 | 19.18
2024-01-23 | Carrier glass | CaO | 4.7 | 4.67 | 4.32 | 5.28
2024-01-23 | Carrier glass | MgO | 2.81 | 2.83 | 2.7 | 3.06
2024-01-23 | Carrier glass | SrO | 1.94 | 1.95 | 1.74 | 2.06
2024-01-26 | Carrier glass | K2O | 0.01 | 0.0 |  | 0.03
2024-01-26 | Carrier glass | TiO2 | 0.03 | 0.03 |  | 0.03
2024-01-29 | Carrier glass | SiO2 | 58.5 | 58.69 | 57.64 | 59.36
2024-01-29 | Carrier glass | Al2O3 | 18.5 | 18.68 | 17.22 | 19.18
2024-01-29 | Carrier glass | CaO | 4.7 | 4.68 | 4.32 | 5.28
2024-01-29 | Carrier glass | MgO | 2.81 | 2.89 | 2.7 | 3.06
2024-01-29 | Carrier glass | SrO | 1.94 | 1.94 | 1.74 | 2.06
2024-01-29 | Carrier glass | BaO | 8.5 | 8.66 | 7.41 | 9.29
2024-01-29 | Carrier glass | Fe2O3 | 0.01 | 0.01 |  | 0.05
2024-01-29 | Carrier glass | Na2O | 0.1 | 0.18 |  | 0.5
2024-01-29 | Carrier glass | K2O | 0.01 | 0.0 |  | 0.03
2024-01-29 | Carrier glass | TiO2 | 0.03 | 0.03 |  | 0.03
2024-01-29 | Carrier glass | SiO2 | 58.5 | 58.69 | 57.64 | 59.36
2024-01-29 | Carrier glass | Al2O3 | 18.5 | 18.68 | 17.22 | 19.18
2024-01-29 | Carrier glass | CaO | 4.7 | 4.68 | 4.32 | 5.28
2024-01-29 | Carrier glass | MgO | 2.81 | 2.89 | 2.7 | 3.06
2024-01-29 | Carrier glass | SrO | 1.94 | 1.94 | 1.74 | 2.06
2024-01-29 | Carrier glass | BaO | 8.5 | 8.66 | 7.41 | 9.29
2024-01-29 | Carrier glass | Fe2O3 | 0.01 | 0.01 |  | 0.05
2024-01-29 | Carrier glass | Na2O | 0.1 | 0.08 |  | 0.5
2024-01-29 | Carrier glass | K2O | 0.01 | 0.0 |  | 0.03
2024-01-29 | Carrier glass | TiO2 | 0.03 | 0.03 |  | 0.03
2024-01-31 | Carrier glass | SiO2 | 58.5 | 58.57 | 57.64 | 59.36
2024-01-31 | Carrier glass | Al2O3 | 18.5 | 18.51 | 17.22 | 19.18
2024-01-31 | Carrier glass | CaO | 4.7 | 4.66 | 4.32 | 5.28
2024-01-31 | Carrier glass | MgO | 2.81 | 2.86 | 2.7 | 3.06
2024-01-31 | Carrier glass | SrO | 1.94 | 1.92 | 1.74 | 2.06
2024-01-31 | Carrier glass | BaO | 8.5 | 8.52 | 7.41 | 9.29
2024-01-31 | Carrier glass | Fe2O3 | 0.01 | 0.01 |  | 0.05
2024-01-31 | Carrier glass | Na2O | 0.1 | 0.08 |  | 0.5
2024-01-31 | Carrier glass | K2O | 0.01 | 0.0 |  | 0.03
2024-01-31 | Carrier glass | TiO2 | 0.03 | 0.03 |  | 0.03
2024-02-02 | Carrier glass | SiO2 | 58.5 | 58.43 | 57.64 | 59.36
2024-02-02 | Carrier glass | Al2O3 | 18.5 | 18.3 | 17.22 | 19.18
2024-02-02 | Carrier glass | CaO | 4.7 | 4.65 | 4.32 | 5.28
2024-02-02 | Carrier glass | MgO | 2.81 | 2.82 | 2.7 | 3.06
2024-02-02 | Carrier glass | SrO | 1.94 | 1.94 | 1.74 | 2.06
2024-02-02 | Carrier glass | BaO | 8.5 | 8.62 | 7.41 | 9.29
2024-02-02 | Carrier glass | Fe2O3 | 0.01 | 0.01 |  | 0.05
2024-02-02 | Carrier glass | Na2O | 0.1 | 0.07 |  | 0.5
2024-02-02 | Carrier glass | K2O | 0.01 | 0.0 |  | 0.03
2024-02-02 | Carrier glass | TiO2 | 0.03 | 0.03 |  | 0.03
2024-02-05 | Carrier glass | SiO2 | 58.5 | 58.59 | 57.64 | 59.36
2024-02-05 | Carrier glass | Al2O3 | 18.5 | 18.49 | 17.22 | 19.18
2024-02-05 | Carrier glass | CaO | 4.7 | 4.66 | 4.32 | 5.28
2024-02-05 | Carrier glass | MgO | 2.81 | 2.85 | 2.7 | 3.06
2024-02-05 | Carrier glass | SrO | 1.94 | 1.93 | 1.74 | 2.06
2024-02-05 | Carrier glass | BaO | 8.5 | 8.61 | 7.41 | 9.29
2024-02-05 | Carrier glass | Fe2O3 | 0.01 | 0.01 |  | 0.05
2024-02-05 | Carrier glass | Na2O | 0.1 | 0.08 |  | 0.5
2024-02-05 | Carrier glass | K2O | 0.01 | 0.0 |  | 0.03
2024-02-05 | Carrier glass | TiO2 | 0.03 | 0.03 |  | 0.03
2024-02-16 | Carrier glass | SiO2 | 58.5 | 58.32 | 57.64 | 59.36
2024-02-16 | Carrier glass | Al2O3 | 18.5 | 18.21 | 17.22 | 19.18
2024-02-16 | Carrier glass | CaO | 4.7 | 4.64 | 4.32 | 5.28
2024-02-16 | Carrier glass | MgO | 2.81 | 2.8 | 2.7 | 3.06
2024-02-16 | Carrier glass | SrO | 1.94 | 1.93 | 1.74 | 2.06
2024-02-16 | Carrier glass | BaO | 8.5 | 8.58 | 7.41 | 9.29
2024-02-16 | Carrier glass | Fe2O3 | 0.01 | 0.01 |  | 0.05
2024-02-16 | Carrier glass | Na2O | 0.1 | 0.07 |  | 0.5
2024-02-16 | Carrier glass | K2O | 0.01 | 0.0 |  | 0.03
2024-02-16 | Carrier glass | TiO2 | 0.03 | 0.03 |  | 0.03
2024-02-19 | Carrier glass | SiO2 | 58.5 | 58.45 | 57.64 | 59.36
2024-02-19 | Carrier glass | Al2O3 | 18.5 | 18.31 | 17.22 | 19.18
2024-02-19 | Carrier glass | CaO | 4.7 | 4.66 | 4.32 | 5.28
2024-02-19 | Carrier glass | MgO | 2.81 | 2.83 | 2.7 | 3.06
2024-02-27 | Carrier glass | Na2O | 0.1 | 0.07 |  | 0.5
2024-02-27 | Carrier glass | K2O | 0.01 | 0.0 |  | 0.03
2024-02-27 | Carrier glass | TiO2 | 0.03 | 0.03 |  | 0.03
2024-03-04 | Carrier glass | SiO2 | 58.5 | 58.51 | 57.64 | 59.36
2024-03-04 | Carrier glass | Al2O3 | 18.5 | 18.44 | 17.22 | 19.18
2024-03-04 | Carrier glass | CaO | 4.7 | 4.67 | 4.32 | 5.28
2024-03-04 | Carrier glass | MgO | 2.81 | 2.87 | 2.7 | 3.06
2024-03-04 | Carrier glass | SrO | 1.94 | 1.93 | 1.74 | 2.06
2024-03-04 | Carrier glass | BaO | 8.5 | 8.62 | 7.41 | 9.29
2024-03-04 | Carrier glass | Fe2O3 | 0.01 | 0.01 |  | 0.05
2024-03-04 | Carrier glass | Na2O | 0.1 | 0.1 |  | 0.5
2024-03-04 | Carrier glass | K2O | 0.01 | 0.0 |  | 0.03
2024-03-04 | Carrier glass | TiO2 | 0.03 | 0.03 |  | 0.03
2024-03-07 | Carrier glass | SiO2 | 58.5 | 58.17 | 57.64 | 59.36
2024-03-07 | Carrier glass | Al2O3 | 18.5 | 18.32 | 17.22 | 19.18
2024-03-07 | Carrier glass | CaO | 4.7 | 4.68 | 4.32 | 5.28
2024-03-07 | Carrier glass | MgO | 2.81 | 2.82 | 2.7 | 3.06
2024-03-07 | Carrier glass | SrO | 1.94 | 1.94 | 1.74 | 2.06
2024-03-07 | Carrier glass | BaO | 8.5 | 8.61 | 7.41 | 9.29
2024-03-07 | Carrier glass | Fe2O3 | 0.01 | 0.01 |  | 0.05
2024-03-07 | Carrier glass | Na2O | 0.1 | 0.09 |  | 0.5
2024-03-07 | Carrier glass | K2O | 0.01 | 0.0 |  | 0.03
2024-03-07 | Carrier glass | TiO2 | 0.03 | 0.03 |  | 0.03
2024-03-08 | Carrier glass | SiO2 | 58.5 | 58.47 | 57.64 | 59.36
2024-03-08 | Carrier glass | Al2O3 | 18.5 | 18.32 | 17.22 | 19.18
2024-03-08 | Carrier glass | CaO | 4.7 | 4.68 | 4.32 | 5.28
2024-03-08 | Carrier glass | MgO | 2.81 | 2.82 | 2.7 | 3.06
2024-03-08 | Carrier glass | SrO | 1.94 | 1.94 | 1.74 | 2.06
2024-03-08 | Carrier glass | BaO | 8.5 | 8.61 | 7.41 | 9.29
2024-03-08 | Carrier glass | Fe2O3 | 0.01 | 0.01 |  | 0.05
2024-03-08 | Carrier glass | Na2O | 0.1 | 0.09 |  | 0.5
2024-03-08 | Carrier glass | K2O | 0.01 | 0.0 |  | 0.03
2024-03-08 | Carrier glass | TiO2 | 0.03 | 0.03 |  | 0.03
2024-03-11 | Carrier glass | SiO2 | 58.5 | 58.43 | 57.64 | 59.36
2024-03-11 | Carrier glass | Al2O3 | 18.5 | 18.3 | 17.22 | 19.18
2024-03-11 | Carrier glass | CaO | 4.7 | 4.67 | 4.32 | 5.28
2024-03-11 | Carrier glass | MgO | 2.81 | 2.8 | 2.7 | 3.06
2024-03-11 | Carrier glass | SrO | 1.94 | 1.94 | 1.74 | 2.06
2024-03-11 | Carrier glass | BaO | 8.5 | 8.59 | 7.41 | 9.29
2024-03-11 | Carrier glass | Fe2O3 | 0.01 | 0.01 |  | 0.05
2024-03-11 | Carrier glass | Na2O | 0.1 | 0.08 |  | 0.5
2024-03-11 | Carrier glass | K2O | 0.01 | 0.0 |  | 0.03
2024-03-11 | Carrier glass | TiO2 | 0.03 | 0.03 |  | 0.03
2024-03-13 | Carrier glass | SiO2 | 58.5 | 58.48 | 57.64 | 59.36
2024-03-13 | Carrier glass | Al2O3 | 18.5 | 18.43 | 17.22 | 19.18
2024-03-13 | Carrier glass | CaO | 4.7 | 4.66 | 4.32 | 5.28
2024-03-13 | Carrier glass | MgO | 2.81 | 2.82 | 2.7 | 3.06
2024-03-13 | Carrier glass | SrO | 1.94 | 1.94 | 1.74 | 2.06
2024-03-13 | Carrier glass | BaO | 8.5 | 8.65 | 7.41 | 9.29
2024-03-13 | Carrier glass | Fe2O3 | 0.01 | 0.01 |  | 0.05
2024-03-13 | Carrier glass | Na2O | 0.1 | 0.08 |  | 0.5
2024-03-13 | Carrier glass | K2O | 0.01 | 0.0 |  | 0.03
2024-03-13 | Carrier glass | TiO2 | 0.03 | 0.03 |  | 0.03
2024-03-15 | Carrier glass | SiO2 | 58.5 | 58.77 | 57.64 | 59.36
2024-03-15 | Carrier glass | Al2O3 | 18.5 | 18.69 | 17.22 | 19.18
2024-03-15 | Carrier glass | CaO | 4.7 | 4.67 | 4.32 | 5.28
2024-03-15 | Carrier glass | MgO | 2.81 | 2.88 | 2.7 | 3.06
2024-03-15 | Carrier glass | SrO | 1.94 | 1.94 | 1.74 | 2.06
2024-03-15 | Carrier glass | BaO | 8.5 | 8.68 | 7.41 | 9.29
2024-03-15 | Carrier glass | Fe2O3 | 0.01 | 0.01 |  | 0.05
2024-03-15 | Carrier glass | Na2O | 0.1 | 0.08 |  | 0.5
2024-03-15 | Carrier glass | K2O | 0.01 | 0.0 |  | 0.03
2024-03-15 | Carrier glass | TiO2 | 0.03 | 0.03 |  | 0.03
2024-03-18 | Carrier glass | SiO2 | 58.5 | 58.38 | 57.64 | 59.36
2024-03-18 | Carrier glass | Al2O3 | 18.5 | 18.24 | 17.22 | 19.18
2024-06-18 | Carrier glass | SrO | 1.94 | 1.94 | 1.74 | 2.06
2024-06-18 | Carrier glass | BaO | 8.5 | 8.59 | 7.41 | 9.29
2024-06-18 | Carrier glass | Fe2O3 | 0.01 | 0.01 |  | 0.05
2024-06-18 | Carrier glass | Na2O | 0.1 | 0.08 |  | 0.5
2024-06-18 | Carrier glass | K2O | 0.01 | 0.0 |  | 0.03
2024-06-18 | Carrier glass | TiO2 | 0.03 | 0.03 |  | 0.03
2024-06-18 | Carrier glass | B2O3 | 1.62 | 1.6292 | 1.62 | 2.28
2024-06-24 | Carrier glass | SiO2 | 58.5 | 58.52 | 57.64 | 59.36
2024-06-24 | Carrier glass | Al2O3 | 18.5 | 18.43 | 17.22 | 19.18
2024-06-24 | Carrier glass | CaO | 4.7 | 4.65 | 4.32 | 5.28
2024-06-24 | Carrier glass | MgO | 2.81 | 2.84 | 2.7 | 3.06
2024-06-24 | Carrier glass | SrO | 1.94 | 1.94 | 1.74 | 2.06
2024-06-24 | Carrier glass | BaO | 8.5 | 8.62 | 7.41 | 9.29
2024-06-24 | Carrier glass | Fe2O3 | 0.01 | 0.01 |  | 0.05
2024-06-24 | Carrier glass | Na2O | 0.1 | 0.08 |  | 0.5
2024-06-24 | Carrier glass | K2O | 0.01 | 0.0 |  | 0.03
2024-06-24 | Carrier glass | TiO2 | 0.03 | 0.03 |  | 0.03
2024-06-26 | Carrier glass | SiO2 | 58.5 | 58.69 | 57.64 | 59.36
2024-06-26 | Carrier glass | Al2O3 | 18.5 | 18.62 | 17.22 | 19.18
2024-06-26 | Carrier glass | CaO | 4.7 | 4.67 | 4.32 | 5.28
2024-06-26 | Carrier glass | MgO | 2.81 | 2.87 | 2.7 | 3.06
2024-06-26 | Carrier glass | SrO | 1.94 | 1.94 | 1.74 | 2.06
2024-06-26 | Carrier glass | BaO | 8.5 | 8.65 | 7.41 | 9.29
2024-06-26 | Carrier glass | Fe2O3 | 0.01 | 0.01 |  | 0.05
2024-06-26 | Carrier glass | Na2O | 0.1 | 0.08 |  | 0.5
2024-06-26 | Carrier glass | K2O | 0.01 | 0.0 |  | 0.03
2024-06-26 | Carrier glass | TiO2 | 0.03 | 0.03 |  | 0.03
2024-06-27 | Carrier glass | SiO2 | 58.5 | 58.77 | 57.64 | 59.36
2024-06-27 | Carrier glass | Al2O3 | 18.5 | 18.72 | 17.22 | 19.18
2024-06-27 | Carrier glass | CaO | 4.7 | 4.68 | 4.32 | 5.28
2024-06-27 | Carrier glass | MgO | 2.81 | 2.88 | 2.7 | 3.06
2024-06-27 | Carrier glass | SrO | 1.94 | 1.94 | 1.74 | 2.06
2024-06-27 | Carrier glass | BaO | 8.5 | 8.67 | 7.41 | 9.29
2024-01-23 | Carrier glass | BaO | 8.5 | 8.69 | 7.41 | 9.29
2024-01-23 | Carrier glass | Fe2O3 | 0.01 | 0.01 |  | 0.05
2024-01-23 | Carrier glass | Na2O | 0.1 | 0.08 |  | 0.5
2024-01-23 | Carrier glass | K2O | 0.01 | 0.0 |  | 0.03
2024-01-23 | Carrier glass | TiO2 | 0.03 | 0.03 |  | 0.03
2024-01-24 | Carrier glass | SiO2 | 58.5 | 58.71 | 57.64 | 59.36
2024-01-24 | Carrier glass | Al2O3 | 18.5 | 18.67 | 17.22 | 19.18
2024-01-24 | Carrier glass | CaO | 4.7 | 4.66 | 4.32 | 5.28
2024-01-24 | Carrier glass | MgO | 2.81 | 2.89 | 2.7 | 3.06
2024-01-24 | Carrier glass | SrO | 1.94 | 1.93 | 1.74 | 2.06
2024-01-24 | Carrier glass | BaO | 8.5 | 8.62 | 7.41 | 9.29
2024-01-24 | Carrier glass | Fe2O3 | 0.01 | 0.01 |  | 0.05
2024-01-24 | Carrier glass | Na2O | 0.1 | 0.09 |  | 0.5
2024-01-24 | Carrier glass | K2O | 0.01 | 0.0 |  | 0.03
2024-01-24 | Carrier glass | TiO2 | 0.03 | 0.03 |  | 0.03
2024-01-25 | Carrier glass | SiO2 | 58.5 | 58.66 | 57.64 | 59.36
2024-01-25 | Carrier glass | Al2O3 | 18.5 | 18.58 | 17.22 | 19.18
2024-01-25 | Carrier glass | CaO | 4.7 | 4.67 | 4.32 | 5.28
2024-01-25 | Carrier glass | MgO | 2.81 | 2.87 | 2.7 | 3.06
2024-01-25 | Carrier glass | SrO | 1.94 | 1.94 | 1.74 | 2.06
2024-01-25 | Carrier glass | BaO | 8.5 | 8.67 | 7.41 | 9.29
2024-01-25 | Carrier glass | Fe2O3 | 0.01 | 0.01 |  | 0.05
2024-01-25 | Carrier glass | Na2O | 0.1 | 0.08 |  | 0.5
2024-01-25 | Carrier glass | K2O | 0.01 | 0.0 |  | 0.03
2024-01-25 | Carrier glass | TiO2 | 0.03 | 0.03 |  | 0.03
2024-01-26 | Carrier glass | SiO2 | 58.5 | 58.66 | 57.64 | 59.36
2024-01-26 | Carrier glass | Al2O3 | 18.5 | 18.65 | 17.22 | 19.18
2024-01-26 | Carrier glass | CaO | 4.7 | 4.66 | 4.32 | 5.28
2024-01-26 | Carrier glass | MgO | 2.81 | 2.88 | 2.7 | 3.06
2024-01-26 | Carrier glass | SrO | 1.94 | 1.93 | 1.74 | 2.06
2024-01-26 | Carrier glass | BaO | 8.5 | 8.56 | 7.41 | 9.29
2024-01-26 | Carrier glass | Fe2O3 | 0.01 | 0.01 |  | 0.05
2024-01-26 | Carrier glass | Na2O | 0.1 | 0.08 |  | 0.5
2024-02-19 | Carrier glass | SrO | 1.94 | 1.91 | 1.74 | 2.06
2024-02-19 | Carrier glass | BaO | 8.5 | 8.48 | 7.41 | 9.29
2024-02-19 | Carrier glass | Fe2O3 | 0.01 | 0.01 |  | 0.05
2024-02-19 | Carrier glass | Na2O | 0.1 | 0.09 |  | 0.5
2024-02-19 | Carrier glass | K2O | 0.01 | 0.0 |  | 0.03
2024-02-19 | Carrier glass | TiO2 | 0.03 | 0.03 |  | 0.03
2024-02-23 | Carrier glass | SiO2 | 58.5 | 58.7 | 57.64 | 59.36
2024-02-23 | Carrier glass | Al2O3 | 18.5 | 18.6 | 17.22 | 19.18
2024-02-23 | Carrier glass | CaO | 4.7 | 4.67 | 4.32 | 5.28
2024-02-23 | Carrier glass | MgO | 2.81 | 2.88 | 2.7 | 3.06
2024-02-23 | Carrier glass | SrO | 1.94 | 1.94 | 1.74 | 2.06
2024-02-23 | Carrier glass | BaO | 8.5 | 8.62 | 7.41 | 9.29
2024-02-23 | Carrier glass | Fe2O3 | 0.01 | 0.01 |  | 0.05
2024-02-23 | Carrier glass | Na2O | 0.1 | 0.08 |  | 0.5
2024-02-23 | Carrier glass | K2O | 0.01 | 0.0 |  | 0.03
2024-02-23 | Carrier glass | TiO2 | 0.03 | 0.03 |  | 0.03
2024-02-26 | Carrier glass | SiO2 | 58.5 | 58.66 | 57.64 | 59.36
2024-02-26 | Carrier glass | Al2O3 | 18.5 | 18.58 | 17.22 | 19.18
2024-02-26 | Carrier glass | CaO | 4.7 | 4.69 | 4.32 | 5.28
2024-02-26 | Carrier glass | MgO | 2.81 | 2.86 | 2.7 | 3.06
2024-02-26 | Carrier glass | SrO | 1.94 | 1.94 | 1.74 | 2.06
2024-02-26 | Carrier glass | BaO | 8.5 | 8.67 | 7.41 | 9.29
2024-02-26 | Carrier glass | Fe2O3 | 0.01 | 0.01 |  | 0.05
2024-02-26 | Carrier glass | Na2O | 0.1 | 0.08 |  | 0.5
2024-02-26 | Carrier glass | K2O | 0.01 | 0.0 |  | 0.03
2024-02-26 | Carrier glass | TiO2 | 0.03 | 0.03 |  | 0.03
2024-02-27 | Carrier glass | SiO2 | 58.5 | 58.36 | 57.64 | 59.36
2024-02-27 | Carrier glass | Al2O3 | 18.5 | 18.27 | 17.22 | 19.18
2024-02-27 | Carrier glass | CaO | 4.7 | 4.66 | 4.32 | 5.28
2024-02-27 | Carrier glass | MgO | 2.81 | 2.8 | 2.7 | 3.06
2024-02-27 | Carrier glass | SrO | 1.94 | 1.95 | 1.74 | 2.06
2024-02-27 | Carrier glass | BaO | 8.5 | 8.66 | 7.41 | 9.29
2024-02-27 | Carrier glass | Fe2O3 | 0.01 | 0.01 |  | 0.05
2024-03-18 | Carrier glass | CaO | 4.7 | 4.65 | 4.32 | 5.28
2024-03-18 | Carrier glass | MgO | 2.81 | 2.8 | 2.7 | 3.06
2024-03-18 | Carrier glass | SrO | 1.94 | 1.94 | 1.74 | 2.06
2024-03-18 | Carrier glass | BaO | 8.5 | 8.59 | 7.41 | 9.29
2024-03-18 | Carrier glass | Fe2O3 | 0.01 | 0.01 |  | 0.05
2024-03-18 | Carrier glass | Na2O | 0.1 | 0.08 |  | 0.5
2024-03-18 | Carrier glass | K2O | 0.01 | 0.0 |  | 0.03
2024-03-18 | Carrier glass | TiO2 | 0.03 | 0.03 |  | 0.03
2024-03-18 | Carrier glass | B2O3 | 1.62 | 1.6292 | 1.62 | 2.28
2024-06-19 | Carrier glass | SiO2 | 58.5 | 58.77 | 57.64 | 59.36
2024-06-19 | Carrier glass | Al2O3 | 18.5 | 18.69 | 17.22 | 19.18
2024-06-19 | Carrier glass | CaO | 4.7 | 4.67 | 4.32 | 5.28
2024-06-19 | Carrier glass | MgO | 2.81 | 2.88 | 2.7 | 3.06
2024-06-19 | Carrier glass | SrO | 1.94 | 1.95 | 1.74 | 2.06
2024-06-19 | Carrier glass | BaO | 8.5 | 8.69 | 7.41 | 9.29
2024-06-19 | Carrier glass | Fe2O3 | 0.01 | 0.01 |  | 0.05
2024-06-19 | Carrier glass | Na2O | 0.1 | 0.08 |  | 0.5
2024-06-19 | Carrier glass | K2O | 0.01 | 0.0 |  | 0.03
2024-06-19 | Carrier glass | TiO2 | 0.03 | 0.03 |  | 0.03
2024-06-21 | Carrier glass | SiO2 | 58.5 | 58.73 | 57.64 | 59.36
2024-06-21 | Carrier glass | Al2O3 | 18.5 | 18.66 | 17.22 | 19.18
2024-06-21 | Carrier glass | CaO | 4.7 | 4.66 | 4.32 | 5.28
2024-06-21 | Carrier glass | MgO | 2.81 | 2.88 | 2.7 | 3.06
2024-06-21 | Carrier glass | SrO | 1.94 | 1.95 | 1.74 | 2.06
2024-06-21 | Carrier glass | BaO | 8.5 | 8.67 | 7.41 | 9.29
2024-06-21 | Carrier glass | Fe2O3 | 0.01 | 0.01 |  | 0.05
2024-06-21 | Carrier glass | Na2O | 0.1 | 0.08 |  | 0.5
2024-06-21 | Carrier glass | K2O | 0.01 | 0.0 |  | 0.03
2024-06-21 | Carrier glass | TiO2 | 0.03 | 0.03 |  | 0.03
2024-06-18 | Carrier glass | SiO2 | 58.5 | 58.38 | 57.64 | 59.36
2024-06-18 | Carrier glass | Al2O3 | 18.5 | 18.24 | 17.22 | 19.18
2024-06-18 | Carrier glass | CaO | 4.7 | 4.65 | 4.32 | 5.28
2024-06-18 | Carrier glass | MgO | 2.81 | 2.8 | 2.7 | 3.06
2024-06-27 | Carrier glass | Fe2O3 | 0.01 | 0.01 |  | 0.05
2024-06-27 | Carrier glass | Na2O | 0.1 | 0.08 |  | 0.5
2024-06-27 | Carrier glass | K2O | 0.01 | 0.0 |  | 0.03
2024-06-27 | Carrier glass | TiO2 | 0.03 | 0.03 |  | 0.03
2024-07-03 | Carrier glass | SiO2 | 58.5 | 58.32 | 57.64 | 59.36
2024-07-03 | Carrier glass | Al2O3 | 18.5 | 18.24 | 17.22 | 19.18
2024-07-03 | Carrier glass | CaO | 4.7 | 4.68 | 4.32 | 5.28
2024-07-03 | Carrier glass | MgO | 2.81 | 2.78 | 2.7 | 3.06
2024-07-03 | Carrier glass | SrO | 1.94 | 1.95 | 1.74 | 2.06
2024-07-03 | Carrier glass | BaO | 8.5 | 8.64 | 7.41 | 9.29
2024-07-03 | Carrier glass | Fe2O3 | 0.01 | 0.01 |  | 0.05
2024-07-03 | Carrier glass | Na2O | 0.1 | 0.06 |  | 0.5
2024-07-03 | Carrier glass | K2O | 0.01 | 0.0 |  | 0.03
2024-07-03 | Carrier glass | TiO2 | 0.03 | 0.03 |  | 0.03
2024-07-05 | Carrier glass | SiO2 | 58.5 | 58.68 | 57.64 | 59.36
2024-07-05 | Carrier glass | Al2O3 | 18.5 | 18.68 | 17.22 | 19.18
2024-07-05 | Carrier glass | CaO | 4.7 | 4.67 | 4.32 | 5.28
2024-07-05 | Carrier glass | MgO | 2.81 | 2.86 | 2.7 | 3.06
2024-07-05 | Carrier glass | SrO | 1.94 | 1.95 | 1.74 | 2.06
2024-07-05 | Carrier glass | BaO | 8.5 | 8.65 | 7.41 | 9.29
2024-07-05 | Carrier glass | Fe2O3 | 0.01 | 0.01 |  | 0.05
2024-07-05 | Carrier glass | Na2O | 0.1 | 0.07 |  | 0.5
2024-07-05 | Carrier glass | K2O | 0.01 | 0.0 |  | 0.03
2024-07-05 | Carrier glass | TiO2 | 0.03 | 0.03 |  | 0.03
2024-07-09 | Carrier glass | SiO2 | 58.5 | 58.74 | 57.64 | 59.36
2024-07-09 | Carrier glass | Al2O3 | 18.5 | 18.68 | 17.22 | 19.18
2024-07-09 | Carrier glass | CaO | 4.7 | 4.68 | 4.32 | 5.28
2024-07-09 | Carrier glass | MgO | 2.81 | 2.87 | 2.7 | 3.06
2024-07-09 | Carrier glass | SrO | 1.94 | 1.94 | 1.74 | 2.06
2024-07-09 | Carrier glass | BaO | 8.5 | 8.67 | 7.41 | 9.29
2024-07-09 | Carrier glass | Fe2O3 | 0.01 | 0.01 |  | 0.05
2024-07-09 | Carrier glass | Na2O | 0.1 | 0.07 |  | 0.5
2024-07-09 | Carrier glass | K2O | 0.01 | 0.0 |  | 0.03
2024-07-09 | Carrier glass | TiO2 | 0.03 | 0.03 |  | 0.03
2024-07-11 | Carrier glass | SiO2 | 58.5 | 58.58 | 57.64 | 59.36
2024-07-11 | Carrier glass | Al2O3 | 18.5 | 18.54 | 17.22 | 19.18
2024-07-11 | Carrier glass | CaO | 4.7 | 4.66 | 4.32 | 5.28
2024-07-11 | Carrier glass | MgO | 2.81 | 2.85 | 2.7 | 3.06
2024-07-11 | Carrier glass | SrO | 1.94 | 1.95 | 1.74 | 2.06
2024-07-11 | Carrier glass | BaO | 8.5 | 8.68 | 7.41 | 9.29
2024-07-11 | Carrier glass | Fe2O3 | 0.01 | 0.01 |  | 0.05
2024-07-11 | Carrier glass | Na2O | 0.1 | 0.08 |  | 0.5
2024-07-11 | Carrier glass | K2O | 0.01 | 0.0 |  | 0.03
2024-07-11 | Carrier glass | TiO2 | 0.03 | 0.03 |  | 0.03
2024-07-16 | Carrier glass | SiO2 | 58.5 | 58.58 | 57.64 | 59.36
2024-07-16 | Carrier glass | Al2O3 | 18.5 | 18.53 | 17.22 | 19.18
2024-07-16 | Carrier glass | CaO | 4.7 | 4.66 | 4.32 | 5.28
2024-07-16 | Carrier glass | MgO | 2.81 | 2.85 | 2.7 | 3.06
2024-07-16 | Carrier glass | SrO | 1.94 | 1.94 | 1.74 | 2.06
2024-07-16 | Carrier glass | BaO | 8.5 | 8.65 | 7.41 | 9.29
2024-07-16 | Carrier glass | Fe2O3 | 0.01 | 0.01 |  | 0.05
2024-07-16 | Carrier glass | Na2O | 0.1 | 0.08 |  | 0.5
2024-07-16 | Carrier glass | K2O | 0.01 | 0.0 |  | 0.03
2024-07-16 | Carrier glass | TiO2 | 0.03 | 0.03 |  | 0.03
2024-07-19 | Carrier glass | SiO2 | 58.5 | 58.73 | 57.64 | 59.36
2024-07-19 | Carrier glass | Al2O3 | 18.5 | 18.72 | 17.22 | 19.18
2024-07-19 | Carrier glass | CaO | 4.7 | 4.66 | 4.32 | 5.28
2024-07-19 | Carrier glass | MgO | 2.81 | 2.89 | 2.7 | 3.06
2024-07-19 | Carrier glass | SrO | 1.94 | 1.92 | 1.74 | 2.06
2024-07-19 | Carrier glass | BaO | 8.5 | 8.55 | 7.41 | 9.29
2024-07-19 | Carrier glass | Fe2O3 | 0.01 | 0.01 |  | 0.05
2024-07-19 | Carrier glass | Na2O | 0.1 | 0.08 |  | 0.5
2024-07-19 | Carrier glass | K2O | 0.01 | 0.0 |  | 0.03
2024-07-19 | Carrier glass | TiO2 | 0.03 | 0.03 |  | 0.03
2024-07-22 | Carrier glass | SiO2 | 58.5 | 58.55 | 57.64 | 59.36
2024-07-29 | Carrier glass | SrO | 1.94 | 1.94 | 1.74 | 2.06
2024-07-29 | Carrier glass | BaO | 8.5 | 8.68 | 7.41 | 9.29
2024-07-29 | Carrier glass | Fe2O3 | 0.01 | 0.01 |  | 0.05
2024-07-29 | Carrier glass | Na2O | 0.1 | 0.08 |  | 0.5
2024-07-29 | Carrier glass | K2O | 0.01 | 0.0 |  | 0.03
2024-07-29 | Carrier glass | TiO2 | 0.03 | 0.03 |  | 0.03
2024-07-31 | Carrier glass | SiO2 | 58.5 | 58.21 | 57.64 | 59.36
2024-07-31 | Carrier glass | Al2O3 | 18.5 | 18.07 | 17.22 | 19.18
2024-07-31 | Carrier glass | CaO | 4.7 | 4.64 | 4.32 | 5.28
2024-07-31 | Carrier glass | MgO | 2.81 | 2.77 | 2.7 | 3.06
2024-07-31 | Carrier glass | SrO | 1.94 | 1.95 | 1.74 | 2.06
2024-07-31 | Carrier glass | BaO | 8.5 | 8.65 | 7.41 | 9.29
2024-07-31 | Carrier glass | Fe2O3 | 0.01 | 0.01 |  | 0.05
2024-07-31 | Carrier glass | Na2O | 0.1 | 0.07 |  | 0.5
2024-07-31 | Carrier glass | K2O | 0.01 | 0.0 |  | 0.03
2024-07-31 | Carrier glass | TiO2 | 0.03 | 0.03 |  | 0.03
2024-08-02 | Carrier glass | SiO2 | 58.5 | 58.98 | 57.64 | 59.36
2024-08-02 | Carrier glass | Al2O3 | 18.5 | 18.93 | 17.22 | 19.18
2024-08-02 | Carrier glass | CaO | 4.7 | 4.68 | 4.32 | 5.28
2024-08-02 | Carrier glass | MgO | 2.81 | 2.93 | 2.7 | 3.06
2024-08-02 | Carrier glass | SrO | 1.94 | 1.93 | 1.74 | 2.06
2024-08-02 | Carrier glass | BaO | 8.5 | 8.62 | 7.41 | 9.29
2024-08-02 | Carrier glass | Fe2O3 | 0.01 | 0.01 |  | 0.05
2024-08-02 | Carrier glass | Na2O | 0.1 | 0.07 |  | 0.5
2024-08-02 | Carrier glass | K2O | 0.01 | 0.0 |  | 0.03
2024-08-02 | Carrier glass | TiO2 | 0.03 | 0.03 |  | 0.03
2024-08-06 | Carrier glass | SiO2 | 58.5 | 58.95 | 57.64 | 59.36
2024-08-06 | Carrier glass | Al2O3 | 18.5 | 18.9 | 17.22 | 19.18
2024-08-06 | Carrier glass | CaO | 4.7 | 4.75 | 4.32 | 5.28
2024-08-06 | Carrier glass | MgO | 2.81 | 2.85 | 2.7 | 3.06
2024-08-06 | Carrier glass | SrO | 1.94 | 1.95 | 1.74 | 2.06
2024-08-06 | Carrier glass | BaO | 8.5 | 8.71 | 7.41 | 9.29
2024-08-06 | Carrier glass | Fe2O3 | 0.01 | 0.01 |  | 0.05
2024-08-06 | Carrier glass | Na2O | 0.1 | 0.08 |  | 0.5
2024-08-06 | Carrier glass | K2O | 0.01 | 0.0 |  | 0.03
2024-08-06 | Carrier glass | TiO2 | 0.03 | 0.03 |  | 0.03
2024-08-09 | Carrier glass | SiO2 | 58.5 | 58.54 | 57.64 | 59.36
2024-08-09 | Carrier glass | Al2O3 | 18.5 | 18.46 | 17.22 | 19.18
2024-08-09 | Carrier glass | CaO | 4.7 | 4.66 | 4.32 | 5.28
2024-08-09 | Carrier glass | MgO | 2.81 | 2.82 | 2.7 | 3.06
2024-08-09 | Carrier glass | SrO | 1.94 | 1.94 | 1.74 | 2.06
2024-08-09 | Carrier glass | BaO | 8.5 | 8.62 | 7.41 | 9.29
2024-08-09 | Carrier glass | Fe2O3 | 0.01 | 0.01 |  | 0.05
2024-08-09 | Carrier glass | Na2O | 0.1 | 0.07 |  | 0.5
2024-08-09 | Carrier glass | K2O | 0.01 | 0.0 |  | 0.03
2024-08-09 | Carrier glass | TiO2 | 0.03 | 0.03 |  | 0.03
2024-08-12 | Carrier glass | SiO2 | 58.5 | 58.28 | 57.64 | 59.36
2024-08-12 | Carrier glass | Al2O3 | 18.5 | 18.19 | 17.22 | 19.18
2024-08-12 | Carrier glass | CaO | 4.7 | 4.64 | 4.32 | 5.28
2024-08-12 | Carrier glass | MgO | 2.81 | 2.78 | 2.7 | 3.06
2024-08-12 | Carrier glass | SrO | 1.94 | 1.93 | 1.74 | 2.06
2024-08-12 | Carrier glass | BaO | 8.5 | 8.56 | 7.41 | 9.29
2024-08-12 | Carrier glass | Fe2O3 | 0.01 | 0.01 |  | 0.05
2024-08-12 | Carrier glass | Na2O | 0.1 | 0.07 |  | 0.5
2024-08-12 | Carrier glass | K2O | 0.01 | 0.0 |  | 0.03
2024-08-12 | Carrier glass | TiO2 | 0.03 | 0.03 |  | 0.03
2024-08-17 | Carrier glass | SiO2 | 58.5 | 58.48 | 57.64 | 59.36
2024-08-17 | Carrier glass | Al2O3 | 18.5 | 18.49 | 17.22 | 19.18
2024-08-17 | Carrier glass | CaO | 4.7 | 4.68 | 4.32 | 5.28
2024-08-17 | Carrier glass | MgO | 2.81 | 2.84 | 2.7 | 3.06
2024-08-17 | Carrier glass | SrO | 1.94 | 1.94 | 1.74 | 2.06
2024-08-17 | Carrier glass | BaO | 8.5 | 8.69 | 7.41 | 9.29
2024-08-17 | Carrier glass | Fe2O3 | 0.01 | 0.01 |  | 0.05
2024-08-17 | Carrier glass | Na2O | 0.1 | 0.07 |  | 0.5
2024-08-17 | Carrier glass | K2O | 0.01 | 0.0 |  | 0.03
2024-08-17 | Carrier glass | TiO2 | 0.03 | 0.03 |  | 0.03
2024-08-26 | Carrier glass | Al2O3 | 18.5 | 18.21 | 17.22 | 19.18
2024-08-26 | Carrier glass | CaO | 4.7 | 4.65 | 4.32 | 5.28
2024-08-26 | Carrier glass | MgO | 2.81 | 2.79 | 2.7 | 3.06
2024-08-26 | Carrier glass | SrO | 1.94 | 1.93 | 1.74 | 2.06
2024-08-26 | Carrier glass | BaO | 8.5 | 8.62 | 7.41 | 9.29
2024-08-26 | Carrier glass | Fe2O3 | 0.01 | 0.01 |  | 0.05
2024-08-26 | Carrier glass | Na2O | 0.1 | 0.07 |  | 0.5
2024-08-26 | Carrier glass | K2O | 0.01 | 0.0 |  | 0.03
2024-08-26 | Carrier glass | TiO2 | 0.03 | 0.03 |  | 0.03
2024-08-28 | Carrier glass | SiO2 | 58.5 | 58.45 | 57.64 | 59.36
2024-08-28 | Carrier glass | Al2O3 | 18.5 | 18.43 | 17.22 | 19.18
2024-08-28 | Carrier glass | CaO | 4.7 | 4.67 | 4.32 | 5.28
2024-08-28 | Carrier glass | MgO | 2.81 | 2.84 | 2.7 | 3.06
2024-08-28 | Carrier glass | SrO | 1.94 | 1.92 | 1.74 | 2.06
2024-08-28 | Carrier glass | BaO | 8.5 | 8.65 | 7.41 | 9.29
2024-08-28 | Carrier glass | Fe2O3 | 0.01 | 0.01 |  | 0.05
2024-08-28 | Carrier glass | Na2O | 0.1 | 0.07 |  | 0.5
2024-08-28 | Carrier glass | K2O | 0.01 | 0.0 |  | 0.03
2024-08-28 | Carrier glass | TiO2 | 0.03 | 0.03 |  | 0.03
2024-08-30 | Carrier glass | SiO2 | 58.5 | 58.64 | 57.64 | 59.36
2024-08-30 | Carrier glass | Al2O3 | 18.5 | 18.63 | 17.22 | 19.18
2024-08-30 | Carrier glass | CaO | 4.7 | 4.66 | 4.32 | 5.28
2024-08-30 | Carrier glass | MgO | 2.81 | 2.88 | 2.7 | 3.06
2024-08-30 | Carrier glass | SrO | 1.94 | 1.93 | 1.74 | 2.06
2024-08-30 | Carrier glass | BaO | 8.5 | 8.71 | 7.41 | 9.29
2024-08-30 | Carrier glass | Fe2O3 | 0.01 | 0.01 |  | 0.05
2024-08-30 | Carrier glass | Na2O | 0.1 | 0.07 |  | 0.5
2024-08-30 | Carrier glass | K2O | 0.01 | 0.0 |  | 0.03
2024-08-30 | Carrier glass | TiO2 | 0.03 | 0.03 |  | 0.03
2024-09-03 | Carrier glass | SiO2 | 58.5 | 58.13 | 57.64 | 59.36
2024-09-03 | Carrier glass | Al2O3 | 18.5 | 18.03 | 17.22 | 19.18
2024-09-03 | Carrier glass | CaO | 4.7 | 4.65 | 4.32 | 5.28
2024-09-03 | Carrier glass | MgO | 2.81 | 2.76 | 2.7 | 3.06
2024-07-22 | Carrier glass | Al2O3 | 18.5 | 18.43 | 17.22 | 19.18
2024-07-22 | Carrier glass | CaO | 4.7 | 4.65 | 4.32 | 5.28
2024-07-22 | Carrier glass | MgO | 2.81 | 2.83 | 2.7 | 3.06
2024-07-22 | Carrier glass | SrO | 1.94 | 1.93 | 1.74 | 2.06
2024-07-22 | Carrier glass | BaO | 8.5 | 8.59 | 7.41 | 9.29
2024-07-22 | Carrier glass | Fe2O3 | 0.01 | 0.0 |  | 0.05
2024-07-22 | Carrier glass | Na2O | 0.1 | 0.07 |  | 0.5
2024-07-22 | Carrier glass | K2O | 0.01 | 0.0 |  | 0.03
2024-07-22 | Carrier glass | TiO2 | 0.03 | 0.03 |  | 0.03
2024-07-23 | Carrier glass | SiO2 | 58.5 | 58.62 | 57.64 | 59.36
2024-07-23 | Carrier glass | Al2O3 | 18.5 | 18.56 | 17.22 | 19.18
2024-07-23 | Carrier glass | CaO | 4.7 | 4.66 | 4.32 | 5.28
2024-07-23 | Carrier glass | MgO | 2.81 | 2.86 | 2.7 | 3.06
2024-07-23 | Carrier glass | SrO | 1.94 | 1.94 | 1.74 | 2.06
2024-07-23 | Carrier glass | BaO | 8.5 | 8.64 | 7.41 | 9.29
2024-07-23 | Carrier glass | Fe2O3 | 0.01 | 0.01 |  | 0.05
2024-07-23 | Carrier glass | Na2O | 0.1 | 0.08 |  | 0.5
2024-07-23 | Carrier glass | K2O | 0.01 | 0.0 |  | 0.03
2024-07-23 | Carrier glass | TiO2 | 0.03 | 0.03 |  | 0.03
2024-07-26 | Carrier glass | SiO2 | 58.5 | 58.54 | 57.64 | 59.36
2024-07-26 | Carrier glass | Al2O3 | 18.5 | 18.44 | 17.22 | 19.18
2024-07-26 | Carrier glass | CaO | 4.7 | 4.67 | 4.32 | 5.28
2024-07-26 | Carrier glass | MgO | 2.81 | 2.84 | 2.7 | 3.06
2024-07-26 | Carrier glass | SrO | 1.94 | 1.94 | 1.74 | 2.06
2024-07-26 | Carrier glass | BaO | 8.5 | 8.63 | 7.41 | 9.29
2024-07-26 | Carrier glass | Fe2O3 | 0.01 | 0.01 |  | 0.05
2024-07-26 | Carrier glass | Na2O | 0.1 | 0.07 |  | 0.5
2024-07-26 | Carrier glass | K2O | 0.01 | 0.0 |  | 0.03
2024-07-26 | Carrier glass | TiO2 | 0.03 | 0.03 |  | 0.03
2024-07-29 | Carrier glass | SiO2 | 58.5 | 58.68 | 57.64 | 59.36
2024-07-29 | Carrier glass | Al2O3 | 18.5 | 18.6 | 17.22 | 19.18
2024-07-29 | Carrier glass | CaO | 4.7 | 4.66 | 4.32 | 5.28
2024-07-29 | Carrier glass | MgO | 2.81 | 2.87 | 2.7 | 3.06
2024-08-19 | Carrier glass | SiO2 | 58.5 | 58.24 | 57.64 | 59.36
2024-08-19 | Carrier glass | Al2O3 | 18.5 | 18.17 | 17.22 | 19.18
2024-08-19 | Carrier glass | CaO | 4.7 | 4.67 | 4.32 | 5.28
2024-08-19 | Carrier glass | MgO | 2.81 | 2.77 | 2.7 | 3.06
2024-08-19 | Carrier glass | SrO | 1.94 | 1.95 | 1.74 | 2.06
2024-08-19 | Carrier glass | BaO | 8.5 | 8.63 | 7.41 | 9.29
2024-08-19 | Carrier glass | Fe2O3 | 0.01 | 0.01 |  | 0.05
2024-08-19 | Carrier glass | Na2O | 0.1 | 0.06 |  | 0.5
2024-08-19 | Carrier glass | K2O | 0.01 | 0.0 |  | 0.03
2024-08-19 | Carrier glass | TiO2 | 0.03 | 0.03 |  | 0.03
2024-08-21 | Carrier glass | SiO2 | 58.5 | 58.33 | 57.64 | 59.36
2024-08-21 | Carrier glass | Al2O3 | 18.5 | 18.28 | 17.22 | 19.18
2024-08-21 | Carrier glass | CaO | 4.7 | 4.66 | 4.32 | 5.28
2024-08-21 | Carrier glass | MgO | 2.81 | 2.81 | 2.7 | 3.06
2024-08-21 | Carrier glass | SrO | 1.94 | 1.94 | 1.74 | 2.06
2024-08-21 | Carrier glass | BaO | 8.5 | 8.64 | 7.41 | 9.29
2024-08-21 | Carrier glass | Fe2O3 | 0.01 | 0.01 |  | 0.05
2024-08-21 | Carrier glass | Na2O | 0.1 | 0.07 |  | 0.5
2024-08-21 | Carrier glass | K2O | 0.01 | 0.0 |  | 0.03
2024-08-21 | Carrier glass | TiO2 | 0.03 | 0.03 |  | 0.03
2024-08-06 | Carrier glass | B2O3 | 1.62 | 1.636 | 1.62 | 2.28
2024-08-23 | Carrier glass | SiO2 | 58.5 | 58.52 | 57.64 | 59.36
2024-08-23 | Carrier glass | Al2O3 | 18.5 | 18.52 | 17.22 | 19.18
2024-08-23 | Carrier glass | CaO | 4.7 | 4.66 | 4.32 | 5.28
2024-08-23 | Carrier glass | MgO | 2.81 | 2.84 | 2.7 | 3.06
2024-08-23 | Carrier glass | SrO | 1.94 | 1.93 | 1.74 | 2.06
2024-08-23 | Carrier glass | BaO | 8.5 | 8.64 | 7.41 | 9.29
2024-08-23 | Carrier glass | Fe2O3 | 0.01 | 0.01 |  | 0.05
2024-08-23 | Carrier glass | Na2O | 0.1 | 0.06 |  | 0.5
2024-08-23 | Carrier glass | K2O | 0.01 | 0.0 |  | 0.03
2024-08-23 | Carrier glass | TiO2 | 0.03 | 0.03 |  | 0.03
2024-08-26 | Carrier glass | SiO2 | 58.5 | 58.34 | 57.64 | 59.36
2024-09-03 | Carrier glass | SrO | 1.94 | 1.94 | 1.74 | 2.06
2024-09-03 | Carrier glass | BaO | 8.5 | 8.65 | 7.41 | 9.29
2024-09-03 | Carrier glass | Fe2O3 | 0.01 | 0.01 |  | 0.05
2024-09-03 | Carrier glass | Na2O | 0.1 | 0.07 |  | 0.5
2024-09-03 | Carrier glass | K2O | 0.01 | 0.0 |  | 0.03
2024-09-03 | Carrier glass | TiO2 | 0.03 | 0.03 |  | 0.03
2024-09-06 | Carrier glass | SiO2 | 58.5 | 58.44 | 57.64 | 59.36
2024-09-06 | Carrier glass | Al2O3 | 18.5 | 18.39 | 17.22 | 19.18
2024-09-06 | Carrier glass | CaO | 4.7 | 4.68 | 4.32 | 5.28
2024-09-06 | Carrier glass | MgO | 2.81 | 2.82 | 2.7 | 3.06
2024-09-06 | Carrier glass | SrO | 1.94 | 1.93 | 1.74 | 2.06
2024-09-06 | Carrier glass | BaO | 8.5 | 8.64 | 7.41 | 9.29
2024-09-06 | Carrier glass | Fe2O3 | 0.01 | 0.01 |  | 0.05
2024-09-06 | Carrier glass | Na2O | 0.1 | 0.07 |  | 0.5
2024-09-06 | Carrier glass | K2O | 0.01 | 0.0 |  | 0.03
2024-09-06 | Carrier glass | TiO2 | 0.03 | 0.03 |  | 0.03
2024-09-10 | Carrier glass | SiO2 | 58.5 | 58.5 | 57.64 | 59.36
2024-09-10 | Carrier glass | Al2O3 | 18.5 | 18.42 | 17.22 | 19.18
2024-09-10 | Carrier glass | CaO | 4.7 | 4.67 | 4.32 | 5.28
2024-09-10 | Carrier glass | MgO | 2.81 | 2.84 | 2.7 | 3.06
2024-09-10 | Carrier glass | SrO | 1.94 | 1.93 | 1.74 | 2.06
2024-09-10 | Carrier glass | BaO | 8.5 | 8.68 | 7.41 | 9.29
2024-09-10 | Carrier glass | Fe2O3 | 0.01 | 0.01 |  | 0.05
2024-09-10 | Carrier glass | Na2O | 0.1 | 0.07 |  | 0.5
2024-09-10 | Carrier glass | K2O | 0.01 | 0.0 |  | 0.03
2024-09-10 | Carrier glass | TiO2 | 0.03 | 0.03 |  | 0.03
2024-09-13 | Carrier glass | SiO2 | 58.5 | 58.16 | 57.64 | 59.36
2024-09-13 | Carrier glass | Al2O3 | 18.5 | 18.06 | 17.22 | 19.18
2024-09-13 | Carrier glass | CaO | 4.7 | 4.65 | 4.32 | 5.28
2024-09-13 | Carrier glass | MgO | 2.81 | 2.77 | 2.7 | 3.06
2024-09-13 | Carrier glass | SrO | 1.94 | 1.93 | 1.74 | 2.06
2024-09-13 | Carrier glass | BaO | 8.5 | 8.62 | 7.41 | 9.29
2024-09-13 | Carrier glass | Fe2O3 | 0.01 | 0.0 |  | 0.05
2024-09-27 | Carrier glass | SiO2 | 58.5 | 58.39 | 57.64 | 59.36
2024-09-27 | Carrier glass | Al2O3 | 18.5 | 18.31 | 17.22 | 19.18
2024-09-27 | Carrier glass | CaO | 4.7 | 4.68 | 4.32 | 5.28
2024-09-27 | Carrier glass | MgO | 2.81 | 2.82 | 2.7 | 3.06
2024-09-27 | Carrier glass | SrO | 1.94 | 1.94 | 1.74 | 2.06
2024-09-27 | Carrier glass | BaO | 8.5 | 8.69 | 7.41 | 9.29
2024-09-27 | Carrier glass | Fe2O3 | 0.01 | 0.01 |  | 0.05
2024-09-27 | Carrier glass | Na2O | 0.1 | 0.07 |  | 0.5
2024-09-27 | Carrier glass | K2O | 0.01 | 0.0 |  | 0.03
2024-09-27 | Carrier glass | TiO2 | 0.03 | 0.03 |  | 0.03
2024-09-30 | Carrier glass | SiO2 | 58.5 | 58.34 | 57.64 | 59.36
2024-09-30 | Carrier glass | Al2O3 | 18.5 | 18.27 | 17.22 | 19.18
2024-09-30 | Carrier glass | CaO | 4.7 | 4.65 | 4.32 | 5.28
2024-09-30 | Carrier glass | MgO | 2.81 | 2.79 | 2.7 | 3.06
2024-09-30 | Carrier glass | SrO | 1.94 | 1.92 | 1.74 | 2.06
2024-09-30 | Carrier glass | BaO | 8.5 | 8.66 | 7.41 | 9.29
2024-09-30 | Carrier glass | Fe2O3 | 0.01 | 0.01 |  | 0.05
2024-09-30 | Carrier glass | Na2O | 0.1 | 0.08 |  | 0.5
2024-09-30 | Carrier glass | K2O | 0.01 | 0.0 |  | 0.03
2024-09-30 | Carrier glass | TiO2 | 0.03 | 0.03 |  | 0.03
2024-10-04 | Carrier glass | SiO2 | 58.5 | 58.38 | 57.64 | 59.36
2024-10-04 | Carrier glass | Al2O3 | 18.5 | 18.3 | 17.22 | 19.18
2024-10-04 | Carrier glass | CaO | 4.7 | 4.66 | 4.32 | 5.28
2024-10-04 | Carrier glass | MgO | 2.81 | 2.81 | 2.7 | 3.06
2024-10-04 | Carrier glass | SrO | 1.94 | 1.92 | 1.74 | 2.06
2024-10-04 | Carrier glass | BaO | 8.5 | 8.65 | 7.41 | 9.29
2024-10-04 | Carrier glass | Fe2O3 | 0.01 | 0.01 |  | 0.05
2024-10-04 | Carrier glass | Na2O | 0.1 | 0.08 |  | 0.5
2024-10-04 | Carrier glass | K2O | 0.01 | 0.0 |  | 0.03
2024-10-04 | Carrier glass | TiO2 | 0.03 | 0.03 |  | 0.03
2024-10-11 | Carrier glass | SiO2 | 58.5 | 58.29 | 57.64 | 59.36
2024-10-11 | Carrier glass | Al2O3 | 18.5 | 18.22 | 17.22 | 19.18
2024-10-11 | Carrier glass | CaO | 4.7 | 4.66 | 4.32 | 5.28
2024-10-11 | Carrier glass | MgO | 2.81 | 2.79 | 2.7 | 3.06
2024-10-11 | Carrier glass | SrO | 1.94 | 1.94 | 1.74 | 2.06
2024-10-11 | Carrier glass | BaO | 8.5 | 8.69 | 7.41 | 9.29
2024-10-11 | Carrier glass | Fe2O3 | 0.01 | 0.01 |  | 0.05
2024-10-11 | Carrier glass | Na2O | 0.1 | 0.08 |  | 0.5
2024-10-11 | Carrier glass | K2O | 0.01 | 0.0 |  | 0.03
2024-10-11 | Carrier glass | TiO2 | 0.03 | 0.03 |  | 0.03
2024-10-15 | Carrier glass | SiO2 | 58.5 | 58.37 | 57.64 | 59.36
2024-10-15 | Carrier glass | Al2O3 | 18.5 | 18.27 | 17.22 | 19.18
2024-10-15 | Carrier glass | CaO | 4.7 | 4.68 | 4.32 | 5.28
2024-10-15 | Carrier glass | MgO | 2.81 | 2.8 | 2.7 | 3.06
2024-10-15 | Carrier glass | SrO | 1.94 | 1.94 | 1.74 | 2.06
2024-10-15 | Carrier glass | BaO | 8.5 | 8.68 | 7.41 | 9.29
2024-10-15 | Carrier glass | Fe2O3 | 0.01 | 0.01 |  | 0.05
2024-10-15 | Carrier glass | Na2O | 0.1 | 0.08 |  | 0.5
2024-10-15 | Carrier glass | K2O | 0.01 | 0.0 |  | 0.03
2024-10-15 | Carrier glass | TiO2 | 0.03 | 0.03 |  | 0.03
2024-10-18 | Carrier glass | SiO2 | 58.5 | 58.33 | 57.64 | 59.36
2024-10-18 | Carrier glass | Al2O3 | 18.5 | 18.23 | 17.22 | 19.18
2024-10-18 | Carrier glass | CaO | 4.7 | 4.68 | 4.32 | 5.28
2024-10-18 | Carrier glass | MgO | 2.81 | 2.77 | 2.7 | 3.06
2024-10-18 | Carrier glass | SrO | 1.94 | 1.94 | 1.74 | 2.06
2024-10-18 | Carrier glass | BaO | 8.5 | 8.71 | 7.41 | 9.29
2024-10-18 | Carrier glass | Fe2O3 | 0.01 | 0.01 |  | 0.05
2024-10-18 | Carrier glass | Na2O | 0.1 | 0.08 |  | 0.5
2024-10-18 | Carrier glass | K2O | 0.01 | 0.0 |  | 0.03
2024-10-18 | Carrier glass | TiO2 | 0.03 | 0.03 |  | 0.03
2024-10-21 | Carrier glass | SiO2 | 58.5 | 58.29 | 57.64 | 59.36
2024-10-21 | Carrier glass | Al2O3 | 18.5 | 18.17 | 17.22 | 19.18
2024-10-21 | Carrier glass | CaO | 4.7 | 4.67 | 4.32 | 5.28
2024-10-21 | Carrier glass | MgO | 2.81 | 2.78 | 2.7 | 3.06
2024-10-21 | Carrier glass | SrO | 1.94 | 1.94 | 1.74 | 2.06
2024-10-28 | Carrier glass | K2O | 0.01 | 0.0 |  | 0.03
2024-10-28 | Carrier glass | TiO2 | 0.03 | 0.03 |  | 0.03
2024-10-31 | Carrier glass | SiO2 | 58.5 | 58.37 | 57.64 | 59.36
2024-10-31 | Carrier glass | Al2O3 | 18.5 | 18.3 | 17.22 | 19.18
2024-10-31 | Carrier glass | CaO | 4.7 | 4.66 | 4.32 | 5.28
2024-10-31 | Carrier glass | MgO | 2.81 | 2.81 | 2.7 | 3.06
2024-10-31 | Carrier glass | SrO | 1.94 | 1.92 | 1.74 | 2.06
2024-10-31 | Carrier glass | BaO | 8.5 | 8.63 | 7.41 | 9.29
2024-10-31 | Carrier glass | Fe2O3 | 0.01 | 0.01 |  | 0.05
2024-10-31 | Carrier glass | Na2O | 0.1 | 0.08 |  | 0.5
2024-10-31 | Carrier glass | K2O | 0.01 | 0.01 |  | 0.03
2024-10-31 | Carrier glass | TiO2 | 0.03 | 0.03 |  | 0.03
2024-11-08 | Carrier glass | SiO2 | 58.5 | 58.14 | 57.64 | 59.36
2024-11-08 | Carrier glass | Al2O3 | 18.5 | 18.05 | 17.22 | 19.18
2024-11-08 | Carrier glass | CaO | 4.7 | 4.66 | 4.32 | 5.28
2024-11-08 | Carrier glass | MgO | 2.81 | 2.76 | 2.7 | 3.06
2024-11-08 | Carrier glass | SrO | 1.94 | 1.94 | 1.74 | 2.06
2024-11-08 | Carrier glass | BaO | 8.5 | 8.69 | 7.41 | 9.29
2024-11-08 | Carrier glass | Fe2O3 | 0.01 | 0.01 |  | 0.05
2024-11-08 | Carrier glass | Na2O | 0.1 | 0.08 |  | 0.5
2024-11-08 | Carrier glass | K2O | 0.01 | 0.0 |  | 0.03
2024-11-08 | Carrier glass | TiO2 | 0.03 | 0.03 |  | 0.03
2024-11-12 | Carrier glass | SiO2 | 58.5 | 58.26 | 57.64 | 59.36
2024-11-12 | Carrier glass | Al2O3 | 18.5 | 18.12 | 17.22 | 19.18
2024-11-12 | Carrier glass | CaO | 4.7 | 4.67 | 4.32 | 5.28
2024-11-12 | Carrier glass | MgO | 2.81 | 2.78 | 2.7 | 3.06
2024-11-12 | Carrier glass | SrO | 1.94 | 1.94 | 1.74 | 2.06
2024-11-12 | Carrier glass | BaO | 8.5 | 8.67 | 7.41 | 9.29
2024-11-12 | Carrier glass | Fe2O3 | 0.01 | 0.01 |  | 0.05
2024-11-12 | Carrier glass | Na2O | 0.1 | 0.08 |  | 0.5
2024-11-12 | Carrier glass | K2O | 0.01 | 0.0 |  | 0.03
2024-11-12 | Carrier glass | TiO2 | 0.03 | 0.03 |  | 0.03
2024-11-15 | Carrier glass | SiO2 | 58.5 | 58.21 | 57.64 | 59.36
2024-11-15 | Carrier glass | Al2O3 | 18.5 | 18.12 | 17.22 | 19.18
2024-11-15 | Carrier glass | CaO | 4.7 | 4.66 | 4.32 | 5.28
2024-11-15 | Carrier glass | MgO | 2.81 | 2.78 | 2.7 | 3.06
2024-11-15 | Carrier glass | SrO | 1.94 | 1.94 | 1.74 | 2.06
2024-11-15 | Carrier glass | BaO | 8.5 | 8.72 | 7.41 | 9.29
2024-11-15 | Carrier glass | Fe2O3 | 0.01 | 0.01 |  | 0.05
2024-11-15 | Carrier glass | Na2O | 0.1 | 0.08 |  | 0.5
2024-11-15 | Carrier glass | K2O | 0.01 | 0.0 |  | 0.03
2024-11-15 | Carrier glass | TiO2 | 0.03 | 0.03 |  | 0.03
2024-11-18 | Carrier glass | SiO2 | 58.5 | 58.19 | 57.64 | 59.36
2024-11-18 | Carrier glass | Al2O3 | 18.5 | 18.13 | 17.22 | 19.18
2024-11-18 | Carrier glass | CaO | 4.7 | 4.66 | 4.32 | 5.28
2024-11-18 | Carrier glass | MgO | 2.81 | 2.77 | 2.7 | 3.06
2024-11-18 | Carrier glass | SrO | 1.94 | 1.93 | 1.74 | 2.06
2024-11-18 | Carrier glass | BaO | 8.5 | 8.67 | 7.41 | 9.29
2024-11-18 | Carrier glass | Fe2O3 | 0.01 | 0.01 |  | 0.05
2024-11-18 | Carrier glass | Na2O | 0.1 | 0.08 |  | 0.5
2024-11-18 | Carrier glass | K2O | 0.01 | 0.0 |  | 0.03
2024-11-18 | Carrier glass | TiO2 | 0.03 | 0.03 |  | 0.03
2024-11-20 | Carrier glass | SiO2 | 58.5 | 58.57 | 57.64 | 59.36
2024-11-20 | Carrier glass | Al2O3 | 18.5 | 18.53 | 17.22 | 19.18
2024-11-20 | Carrier glass | CaO | 4.7 | 4.68 | 4.32 | 5.28
2024-11-20 | Carrier glass | MgO | 2.81 | 2.84 | 2.7 | 3.06
2024-11-20 | Carrier glass | SrO | 1.94 | 1.93 | 1.74 | 2.06
2024-11-20 | Carrier glass | BaO | 8.5 | 8.71 | 7.41 | 9.29
2024-11-20 | Carrier glass | Fe2O3 | 0.01 | 0.01 |  | 0.05
2024-11-20 | Carrier glass | Na2O | 0.1 | 0.08 |  | 0.5
2024-11-20 | Carrier glass | K2O | 0.01 | 0.0 |  | 0.03
2024-11-20 | Carrier glass | TiO2 | 0.03 | 0.03 |  | 0.03
2024-11-21 | Carrier glass | SiO2 | 58.5 | 58.1 | 57.64 | 59.36
2024-11-21 | Carrier glass | Al2O3 | 18.5 | 18.03 | 17.22 | 19.18
2024-11-21 | Carrier glass | CaO | 4.7 | 4.66 | 4.32 | 5.28
2024-11-21 | Carrier glass | MgO | 2.81 | 2.75 | 2.7 | 3.06
2024-11-29 | Carrier glass | Na2O | 0.1 | 0.07 |  | 0.5
2024-11-29 | Carrier glass | K2O | 0.01 | 0.0 |  | 0.03
2024-11-29 | Carrier glass | TiO2 | 0.03 | 0.03 |  | 0.03
2024-12-03 | Carrier glass | SiO2 | 58.5 | 58.34 | 57.64 | 59.36
2024-12-03 | Carrier glass | Al2O3 | 18.5 | 18.32 | 17.22 | 19.18
2024-12-03 | Carrier glass | CaO | 4.7 | 4.66 | 4.32 | 5.28
2024-12-03 | Carrier glass | MgO | 2.81 | 2.82 | 2.7 | 3.06
2024-12-03 | Carrier glass | SrO | 1.94 | 1.93 | 1.74 | 2.06
2024-12-03 | Carrier glass | BaO | 8.5 | 8.7 | 7.41 | 9.29
2024-12-03 | Carrier glass | Fe2O3 | 0.01 | 0.01 |  | 0.05
2024-12-03 | Carrier glass | Na2O | 0.1 | 0.08 |  | 0.5
2024-12-03 | Carrier glass | K2O | 0.01 | 0.0 |  | 0.03
2024-12-03 | Carrier glass | TiO2 | 0.03 | 0.03 |  | 0.03
2024-12-06 | Carrier glass | SiO2 | 58.5 | 58.44 | 57.64 | 59.36
2024-12-06 | Carrier glass | Al2O3 | 18.5 | 18.4 | 17.22 | 19.18
2024-12-06 | Carrier glass | CaO | 4.7 | 4.66 | 4.32 | 5.28
2024-12-06 | Carrier glass | MgO | 2.81 | 2.83 | 2.7 | 3.06
2024-12-06 | Carrier glass | SrO | 1.94 | 1.93 | 1.74 | 2.06
2024-12-06 | Carrier glass | BaO | 8.5 | 8.7 | 7.41 | 9.29
2024-12-06 | Carrier glass | Fe2O3 | 0.01 | 0.01 |  | 0.05
2024-12-06 | Carrier glass | Na2O | 0.1 | 0.08 |  | 0.5
2024-12-06 | Carrier glass | K2O | 0.01 | 0.0 |  | 0.03
2024-12-06 | Carrier glass | TiO2 | 0.03 | 0.03 |  | 0.03
2024-12-10 | Carrier glass | SiO2 | 58.5 | 58.41 | 57.64 | 59.36
2024-12-10 | Carrier glass | Al2O3 | 18.5 | 18.37 | 17.22 | 19.18
2024-12-10 | Carrier glass | CaO | 4.7 | 4.67 | 4.32 | 5.28
2024-12-10 | Carrier glass | MgO | 2.81 | 2.81 | 2.7 | 3.06
2024-12-10 | Carrier glass | SrO | 1.94 | 1.95 | 1.74 | 2.06
2024-12-10 | Carrier glass | BaO | 8.5 | 8.78 | 7.41 | 9.29
2024-12-10 | Carrier glass | Fe2O3 | 0.01 | 0.01 |  | 0.05
2024-12-10 | Carrier glass | Na2O | 0.1 | 0.07 |  | 0.5
2024-12-10 | Carrier glass | K2O | 0.01 | 0.0 |  | 0.03
2024-12-10 | Carrier glass | TiO2 | 0.03 | 0.03 |  | 0.03
2024-09-13 | Carrier glass | Na2O | 0.1 | 0.07 |  | 0.5
2024-09-13 | Carrier glass | K2O | 0.01 | 0.0 |  | 0.03
2024-09-13 | Carrier glass | TiO2 | 0.03 | 0.03 |  | 0.03
2024-09-20 | Carrier glass | SiO2 | 58.5 | 58.23 | 57.64 | 59.36
2024-09-20 | Carrier glass | Al2O3 | 18.5 | 18.11 | 17.22 | 19.18
2024-09-20 | Carrier glass | CaO | 4.7 | 4.67 | 4.32 | 5.28
2024-09-20 | Carrier glass | MgO | 2.81 | 2.77 | 2.7 | 3.06
2024-09-20 | Carrier glass | SrO | 1.94 | 1.94 | 1.74 | 2.06
2024-09-20 | Carrier glass | BaO | 8.5 | 8.71 | 7.41 | 9.29
2024-09-20 | Carrier glass | Fe2O3 | 0.01 | 0.01 |  | 0.05
2024-09-20 | Carrier glass | Na2O | 0.1 | 0.07 |  | 0.5
2024-09-20 | Carrier glass | K2O | 0.01 | 0.0 |  | 0.03
2024-09-20 | Carrier glass | TiO2 | 0.03 | 0.03 |  | 0.03
2024-09-23 | Carrier glass | SiO2 | 58.5 | 58.06 | 57.64 | 59.36
2024-09-23 | Carrier glass | Al2O3 | 18.5 | 17.92 | 17.22 | 19.18
2024-09-23 | Carrier glass | CaO | 4.7 | 4.64 | 4.32 | 5.28
2024-09-23 | Carrier glass | MgO | 2.81 | 2.74 | 2.7 | 3.06
2024-09-23 | Carrier glass | SrO | 1.94 | 1.92 | 1.74 | 2.06
2024-09-23 | Carrier glass | BaO | 8.5 | 8.59 | 7.41 | 9.29
2024-09-23 | Carrier glass | Fe2O3 | 0.01 | 0.01 |  | 0.05
2024-09-23 | Carrier glass | Na2O | 0.1 | 0.07 |  | 0.5
2024-09-23 | Carrier glass | K2O | 0.01 | 0.0 |  | 0.03
2024-09-23 | Carrier glass | TiO2 | 0.03 | 0.03 |  | 0.03
2024-09-25 | Carrier glass | SiO2 | 58.5 | 58.17 | 57.64 | 59.36
2024-09-25 | Carrier glass | Al2O3 | 18.5 | 18.16 | 17.22 | 19.18
2024-09-25 | Carrier glass | CaO | 4.7 | 4.64 | 4.32 | 5.28
2024-09-25 | Carrier glass | MgO | 2.81 | 2.77 | 2.7 | 3.06
2024-09-25 | Carrier glass | SrO | 1.94 | 1.93 | 1.74 | 2.06
2024-09-25 | Carrier glass | BaO | 8.5 | 8.65 | 7.41 | 9.29
2024-09-25 | Carrier glass | Fe2O3 | 0.01 | 0.01 |  | 0.05
2024-09-25 | Carrier glass | Na2O | 0.1 | 0.07 |  | 0.5
2024-09-25 | Carrier glass | K2O | 0.01 | 0.0 |  | 0.03
2024-09-25 | Carrier glass | TiO2 | 0.03 | 0.03 |  | 0.03
2024-10-21 | Carrier glass | BaO | 8.5 | 8.69 | 7.41 | 9.29
2024-10-21 | Carrier glass | Fe2O3 | 0.01 | 0.01 |  | 0.05
2024-10-21 | Carrier glass | Na2O | 0.1 | 0.08 |  | 0.5
2024-10-21 | Carrier glass | K2O | 0.01 | 0.0 |  | 0.03
2024-10-21 | Carrier glass | TiO2 | 0.03 | 0.03 |  | 0.03
2024-10-23 | Carrier glass | SiO2 | 58.5 | 58.12 | 57.64 | 59.36
2024-10-23 | Carrier glass | Al2O3 | 18.5 | 18.04 | 17.22 | 19.18
2024-10-23 | Carrier glass | CaO | 4.7 | 4.66 | 4.32 | 5.28
2024-10-23 | Carrier glass | MgO | 2.81 | 2.75 | 2.7 | 3.06
2024-10-23 | Carrier glass | SrO | 1.94 | 1.93 | 1.74 | 2.06
2024-10-23 | Carrier glass | BaO | 8.5 | 8.64 | 7.41 | 9.29
2024-10-23 | Carrier glass | Fe2O3 | 0.01 | 0.01 |  | 0.05
2024-10-23 | Carrier glass | Na2O | 0.1 | 0.08 |  | 0.5
2024-10-23 | Carrier glass | K2O | 0.01 | 0.0 |  | 0.03
2024-10-23 | Carrier glass | TiO2 | 0.03 | 0.03 |  | 0.03
2024-10-25 | Carrier glass | SiO2 | 58.5 | 58.43 | 57.64 | 59.36
2024-10-25 | Carrier glass | Al2O3 | 18.5 | 18.41 | 17.22 | 19.18
2024-10-25 | Carrier glass | CaO | 4.7 | 4.66 | 4.32 | 5.28
2024-10-25 | Carrier glass | MgO | 2.81 | 2.81 | 2.7 | 3.06
2024-10-25 | Carrier glass | SrO | 1.94 | 1.93 | 1.74 | 2.06
2024-10-25 | Carrier glass | BaO | 8.5 | 8.66 | 7.41 | 9.29
2024-10-25 | Carrier glass | Fe2O3 | 0.01 | 0.01 |  | 0.05
2024-10-25 | Carrier glass | Na2O | 0.1 | 0.07 |  | 0.5
2024-10-25 | Carrier glass | K2O | 0.01 | 0.0 |  | 0.03
2024-10-25 | Carrier glass | TiO2 | 0.03 | 0.03 |  | 0.03
2024-10-28 | Carrier glass | SiO2 | 58.5 | 58.24 | 57.64 | 59.36
2024-10-28 | Carrier glass | Al2O3 | 18.5 | 18.16 | 17.22 | 19.18
2024-10-28 | Carrier glass | CaO | 4.7 | 4.65 | 4.32 | 5.28
2024-10-28 | Carrier glass | MgO | 2.81 | 2.78 | 2.7 | 3.06
2024-10-28 | Carrier glass | SrO | 1.94 | 1.93 | 1.74 | 2.06
2024-10-28 | Carrier glass | BaO | 8.5 | 8.65 | 7.41 | 9.29
2024-10-28 | Carrier glass | Fe2O3 | 0.01 | 0.01 |  | 0.05
2024-10-28 | Carrier glass | Na2O | 0.1 | 0.08 |  | 0.5
2024-11-21 | Carrier glass | SrO | 1.94 | 1.93 | 1.74 | 2.06
2024-11-21 | Carrier glass | BaO | 8.5 | 8.65 | 7.41 | 9.29
2024-11-21 | Carrier glass | Fe2O3 | 0.01 | 0.01 |  | 0.05
2024-11-21 | Carrier glass | Na2O | 0.1 | 0.08 |  | 0.5
2024-11-21 | Carrier glass | K2O | 0.01 | 0.0 |  | 0.03
2024-11-21 | Carrier glass | TiO2 | 0.03 | 0.03 |  | 0.03
2024-11-25 | Carrier glass | SiO2 | 58.5 | 58.3 | 57.64 | 59.36
2024-11-25 | Carrier glass | Al2O3 | 18.5 | 18.25 | 17.22 | 19.18
2024-11-25 | Carrier glass | CaO | 4.7 | 4.66 | 4.32 | 5.28
2024-11-25 | Carrier glass | MgO | 2.81 | 2.8 | 2.7 | 3.06
2024-11-25 | Carrier glass | SrO | 1.94 | 1.93 | 1.74 | 2.06
2024-11-25 | Carrier glass | BaO | 8.5 | 8.66 | 7.41 | 9.29
2024-11-25 | Carrier glass | Fe2O3 | 0.01 | 0.01 |  | 0.05
2024-11-25 | Carrier glass | Na2O | 0.1 | 0.08 |  | 0.5
2024-11-25 | Carrier glass | K2O | 0.01 | 0.0 |  | 0.03
2024-11-25 | Carrier glass | TiO2 | 0.03 | 0.03 |  | 0.03
2024-11-28 | Carrier glass | SiO2 | 58.5 | 58.33 | 57.64 | 59.36
2024-11-28 | Carrier glass | Al2O3 | 18.5 | 18.27 | 17.22 | 19.18
2024-11-28 | Carrier glass | CaO | 4.7 | 4.64 | 4.32 | 5.28
2024-11-28 | Carrier glass | MgO | 2.81 | 2.79 | 2.7 | 3.06
2024-11-28 | Carrier glass | SrO | 1.94 | 1.93 | 1.74 | 2.06
2024-11-28 | Carrier glass | BaO | 8.5 | 8.62 | 7.41 | 9.29
2024-11-28 | Carrier glass | Fe2O3 | 0.01 | 0.01 |  | 0.05
2024-11-28 | Carrier glass | Na2O | 0.1 | 0.08 |  | 0.5
2024-11-28 | Carrier glass | K2O | 0.01 | 0.0 |  | 0.03
2024-11-28 | Carrier glass | TiO2 | 0.03 | 0.03 |  | 0.03
2024-11-29 | Carrier glass | SiO2 | 58.5 | 58.36 | 57.64 | 59.36
2024-11-29 | Carrier glass | Al2O3 | 18.5 | 18.35 | 17.22 | 19.18
2024-11-29 | Carrier glass | CaO | 4.7 | 4.66 | 4.32 | 5.28
2024-11-29 | Carrier glass | MgO | 2.81 | 2.83 | 2.7 | 3.06
2024-11-29 | Carrier glass | SrO | 1.94 | 1.94 | 1.74 | 2.06
2024-11-29 | Carrier glass | BaO | 8.5 | 8.71 | 7.41 | 9.29
2024-11-29 | Carrier glass | Fe2O3 | 0.01 | 0.01 |  | 0.05
2024-12-13 | Carrier glass | SiO2 | 58.5 | 58.41 | 57.64 | 59.36
2024-12-13 | Carrier glass | Al2O3 | 18.5 | 18.35 | 17.22 | 19.18
2024-12-13 | Carrier glass | CaO | 4.7 | 4.67 | 4.32 | 5.28
2024-12-13 | Carrier glass | MgO | 2.81 | 2.83 | 2.7 | 3.06
2024-12-13 | Carrier glass | SrO | 1.94 | 1.95 | 1.74 | 2.06
2024-12-13 | Carrier glass | BaO | 8.5 | 8.29 | 7.41 | 9.29
2024-12-13 | Carrier glass | Fe2O3 | 0.01 | 0.01 |  | 0.05
2024-12-13 | Carrier glass | Na2O | 0.1 | 0.08 |  | 0.5
2024-12-13 | Carrier glass | K2O | 0.01 | 0.0 |  | 0.03
2024-12-13 | Carrier glass | TiO2 | 0.03 | 0.03 |  | 0.03
2024-12-17 | Carrier glass | SiO2 | 58.5 | 58.43 | 57.64 | 59.36
2024-12-17 | Carrier glass | Al2O3 | 18.5 | 18.36 | 17.22 | 19.18
2024-12-17 | Carrier glass | CaO | 4.7 | 4.67 | 4.32 | 5.28
2024-12-17 | Carrier glass | MgO | 2.81 | 2.84 | 2.7 | 3.06
2024-12-17 | Carrier glass | SrO | 1.94 | 1.93 | 1.74 | 2.06
2024-12-17 | Carrier glass | BaO | 8.5 | 8.61 | 7.41 | 9.29
2024-12-17 | Carrier glass | Fe2O3 | 0.01 | 0.01 |  | 0.05
2024-12-17 | Carrier glass | Na2O | 0.1 | 0.07 |  | 0.5
2024-12-17 | Carrier glass | K2O | 0.01 | 0.0 |  | 0.03
2024-12-17 | Carrier glass | TiO2 | 0.03 | 0.03 |  | 0.03
2024-12-20 | Carrier glass | SiO2 | 58.5 | 58.47 | 57.64 | 59.36
2024-12-20 | Carrier glass | Al2O3 | 18.5 | 18.45 | 17.22 | 19.18
2024-12-20 | Carrier glass | CaO | 4.7 | 4.67 | 4.32 | 5.28
2024-12-20 | Carrier glass | MgO | 2.81 | 2.83 | 2.7 | 3.06
2024-12-20 | Carrier glass | SrO | 1.94 | 1.94 | 1.74 | 2.06
2024-12-20 | Carrier glass | BaO | 8.5 | 8.71 | 7.41 | 9.29
2024-12-20 | Carrier glass | Fe2O3 | 0.01 | 0.01 |  | 0.05
2024-12-20 | Carrier glass | Na2O | 0.1 | 0.08 |  | 0.5
2024-12-20 | Carrier glass | K2O | 0.01 | 0.0 |  | 0.03
2024-12-20 | Carrier glass | TiO2 | 0.03 | 0.03 |  | 0.03
2024-12-24 | Carrier glass | SiO2 | 58.5 | 58.06 | 57.64 | 59.36
2024-12-24 | Carrier glass | Al2O3 | 18.5 | 18.04 | 17.22 | 19.18
2024-12-31 | Carrier glass | BaO | 8.5 | 8.72 | 7.41 | 9.29
2024-12-31 | Carrier glass | Fe2O3 | 0.01 | 0.01 |  | 0.05
2024-12-31 | Carrier glass | Na2O | 0.1 | 0.08 |  | 0.5
2024-12-31 | Carrier glass | K2O | 0.01 | 0.0 |  | 0.03
2024-12-31 | Carrier glass | TiO2 | 0.03 | 0.03 |  | 0.03
2024-12-06 | Carrier glass | B2O3 | 1.62 | 1.6084 | 1.62 | 2.28
2025-01-03 | Carrier glass | SiO2 | 58.5 | 58.25 | 57.64 | 59.36
2025-01-03 | Carrier glass | Al2O3 | 18.5 | 18.15 | 17.22 | 19.18
2025-01-03 | Carrier glass | CaO | 4.7 | 4.69 | 4.32 | 5.28
2025-01-03 | Carrier glass | MgO | 2.81 | 2.78 | 2.7 | 3.06
2025-01-03 | Carrier glass | SrO | 1.94 | 1.95 | 1.74 | 2.06
2025-01-03 | Carrier glass | BaO | 8.5 | 8.77 | 7.41 | 9.29
2025-01-03 | Carrier glass | Fe2O3 | 0.01 | 0.01 |  | 0.05
2025-01-03 | Carrier glass | Na2O | 0.1 | 0.07 |  | 0.5
2025-01-03 | Carrier glass | K2O | 0.01 | 0.0 |  | 0.03
2025-01-03 | Carrier glass | TiO2 | 0.03 | 0.03 |  | 0.03
2025-01-08 | Carrier glass | SiO2 | 58.5 | 58.27 | 57.64 | 59.36
2025-01-08 | Carrier glass | Al2O3 | 18.5 | 18.22 | 17.22 | 19.18
2025-01-08 | Carrier glass | CaO | 4.7 | 4.7 | 4.32 | 5.28
2025-01-08 | Carrier glass | MgO | 2.81 | 2.78 | 2.7 | 3.06
2025-01-08 | Carrier glass | SrO | 1.94 | 1.93 | 1.74 | 2.06
2025-01-08 | Carrier glass | BaO | 8.5 | 8.61 | 7.41 | 9.29
2025-01-08 | Carrier glass | Fe2O3 | 0.01 | 0.01 |  | 0.05
2025-01-08 | Carrier glass | Na2O | 0.1 | 0.07 |  | 0.5
2025-01-08 | Carrier glass | K2O | 0.01 | 0.0 |  | 0.03
2025-01-08 | Carrier glass | TiO2 | 0.03 | 0.03 |  | 0.03
2025-01-10 | Carrier glass | SiO2 | 58.5 | 58.48 | 57.64 | 59.36
2025-01-10 | Carrier glass | Al2O3 | 18.5 | 18.47 | 17.22 | 19.18
2025-01-10 | Carrier glass | CaO | 4.7 | 4.7 | 4.32 | 5.28
2025-01-10 | Carrier glass | MgO | 2.81 | 2.81 | 2.7 | 3.06
2025-01-10 | Carrier glass | SrO | 1.94 | 1.93 | 1.74 | 2.06
2025-01-10 | Carrier glass | BaO | 8.5 | 8.64 | 7.41 | 9.29
2025-01-10 | Carrier glass | Fe2O3 | 0.01 | 0.01 |  | 0.05
2025-01-10 | Carrier glass | Na2O | 0.1 | 0.07 |  | 0.5
2025-01-10 | Carrier glass | K2O | 0.01 | 0.0 |  | 0.03
2025-01-10 | Carrier glass | TiO2 | 0.03 | 0.03 |  | 0.03
2025-01-14 | Carrier glass | SiO2 | 58.5 | 58.32 | 57.64 | 59.36
2025-01-14 | Carrier glass | Al2O3 | 18.5 | 18.31 | 17.22 | 19.18
2025-01-14 | Carrier glass | CaO | 4.7 | 4.66 | 4.32 | 5.28
2025-01-14 | Carrier glass | MgO | 2.81 | 2.82 | 2.7 | 3.06
2025-01-14 | Carrier glass | SrO | 1.94 | 1.93 | 1.74 | 2.06
2025-01-14 | Carrier glass | BaO | 8.5 | 8.7 | 7.41 | 9.29
2025-01-14 | Carrier glass | Fe2O3 | 0.01 | 0.01 |  | 0.05
2025-01-14 | Carrier glass | Na2O | 0.1 | 0.08 |  | 0.5
2025-01-14 | Carrier glass | K2O | 0.01 | 0.0 |  | 0.03
2025-01-14 | Carrier glass | TiO2 | 0.03 | 0.03 |  | 0.03
2025-01-17 | Carrier glass | SiO2 | 58.5 | 58.23 | 57.64 | 59.36
2025-01-17 | Carrier glass | Al2O3 | 18.5 | 18.17 | 17.22 | 19.18
2025-01-17 | Carrier glass | CaO | 4.7 | 4.67 | 4.32 | 5.28
2025-01-17 | Carrier glass | MgO | 2.81 | 2.78 | 2.7 | 3.06
2025-01-17 | Carrier glass | SrO | 1.94 | 1.94 | 1.74 | 2.06
2025-01-17 | Carrier glass | BaO | 8.5 | 8.72 | 7.41 | 9.29
2025-01-17 | Carrier glass | Fe2O3 | 0.01 | 0.01 |  | 0.05
2025-01-17 | Carrier glass | Na2O | 0.1 | 0.08 |  | 0.5
2025-01-17 | Carrier glass | K2O | 0.01 | 0.0 |  | 0.03
2025-01-17 | Carrier glass | TiO2 | 0.03 | 0.03 |  | 0.03
2025-01-20 | Carrier glass | SiO2 | 58.5 | 58.21 | 57.64 | 59.36
2025-01-20 | Carrier glass | Al2O3 | 18.5 | 18.13 | 17.22 | 19.18
2025-01-20 | Carrier glass | CaO | 4.7 | 4.67 | 4.32 | 5.28
2025-01-20 | Carrier glass | MgO | 2.81 | 2.78 | 2.7 | 3.06
2025-01-20 | Carrier glass | SrO | 1.94 | 1.95 | 1.74 | 2.06
2025-01-20 | Carrier glass | BaO | 8.5 | 8.74 | 7.41 | 9.29
2025-01-20 | Carrier glass | Fe2O3 | 0.01 | 0.01 |  | 0.05
2025-01-20 | Carrier glass | Na2O | 0.1 | 0.08 |  | 0.5
2025-01-20 | Carrier glass | K2O | 0.01 | 0.0 |  | 0.03
2025-01-20 | Carrier glass | TiO2 | 0.03 | 0.03 |  | 0.03
2025-01-24 | Carrier glass | CaO | 4.7 | 4.67 | 4.32 | 5.28
2025-01-24 | Carrier glass | MgO | 2.81 | 2.81 | 2.7 | 3.06
2025-01-24 | Carrier glass | SrO | 1.94 | 1.93 | 1.74 | 2.06
2025-01-24 | Carrier glass | BaO | 8.5 | 8.66 | 7.41 | 9.29
2025-01-24 | Carrier glass | Fe2O3 | 0.01 | 0.01 |  | 0.05
2025-01-24 | Carrier glass | Na2O | 0.1 | 0.08 |  | 0.5
2025-01-24 | Carrier glass | K2O | 0.01 | 0.0 |  | 0.03
2025-01-24 | Carrier glass | TiO2 | 0.03 | 0.03 |  | 0.03
2025-01-27 | Carrier glass | SiO2 | 58.5 | 58.43 | 57.64 | 59.36
2025-01-27 | Carrier glass | Al2O3 | 18.5 | 18.41 | 17.22 | 19.18
2025-01-27 | Carrier glass | CaO | 4.7 | 4.69 | 4.32 | 5.28
2025-01-27 | Carrier glass | MgO | 2.81 | 2.83 | 2.7 | 3.06
2025-01-27 | Carrier glass | SrO | 1.94 | 1.94 | 1.74 | 2.06
2025-01-27 | Carrier glass | BaO | 8.5 | 8.73 | 7.41 | 9.29
2025-01-27 | Carrier glass | Fe2O3 | 0.01 | 0.01 |  | 0.05
2025-01-27 | Carrier glass | Na2O | 0.1 | 0.08 |  | 0.5
2025-01-27 | Carrier glass | K2O | 0.01 | 0.0 |  | 0.03
2025-01-27 | Carrier glass | TiO2 | 0.03 | 0.03 |  | 0.03
2025-01-31 | Carrier glass | SiO2 | 58.5 | 58.29 | 57.64 | 59.36
2025-01-31 | Carrier glass | Al2O3 | 18.5 | 18.28 | 17.22 | 19.18
2025-01-31 | Carrier glass | CaO | 4.7 | 4.67 | 4.32 | 5.28
2025-01-31 | Carrier glass | MgO | 2.81 | 2.81 | 2.7 | 3.06
2025-01-31 | Carrier glass | SrO | 1.94 | 1.93 | 1.74 | 2.06
2025-01-31 | Carrier glass | BaO | 8.5 | 8.7 | 7.41 | 9.29
2025-01-31 | Carrier glass | Fe2O3 | 0.01 | 0.01 |  | 0.05
2025-01-31 | Carrier glass | Na2O | 0.1 | 0.08 |  | 0.5
2025-01-31 | Carrier glass | K2O | 0.01 | 0.0 |  | 0.03
2025-01-31 | Carrier glass | TiO2 | 0.03 | 0.03 |  | 0.03
2025-02-04 | Carrier glass | SiO2 | 58.5 | 58.36 | 57.64 | 59.36
2025-02-04 | Carrier glass | Al2O3 | 18.5 | 18.29 | 17.22 | 19.18
2025-02-04 | Carrier glass | CaO | 4.7 | 4.67 | 4.32 | 5.28
2025-02-04 | Carrier glass | MgO | 2.81 | 2.8 | 2.7 | 3.06
2025-02-04 | Carrier glass | SrO | 1.94 | 1.94 | 1.74 | 2.06
2025-02-04 | Carrier glass | BaO | 8.5 | 8.74 | 7.41 | 9.29
2025-02-04 | Carrier glass | Fe2O3 | 0.01 | 0.01 |  | 0.05
2025-02-04 | Carrier glass | Na2O | 0.1 | 0.08 |  | 0.5
2025-02-04 | Carrier glass | K2O | 0.01 | 0.0 |  | 0.03
2025-02-04 | Carrier glass | TiO2 | 0.03 | 0.03 |  | 0.03
2025-02-05 | Carrier glass | SiO2 | 58.5 | 58.42 | 57.64 | 59.36
2025-02-05 | Carrier glass | Al2O3 | 18.5 | 18.33 | 17.22 | 19.18
2025-02-05 | Carrier glass | CaO | 4.7 | 4.68 | 4.32 | 5.28
2025-02-05 | Carrier glass | MgO | 2.81 | 2.82 | 2.7 | 3.06
2025-02-05 | Carrier glass | SrO | 1.94 | 1.94 | 1.74 | 2.06
2025-02-05 | Carrier glass | BaO | 8.5 | 8.77 | 7.41 | 9.29
2025-02-05 | Carrier glass | Fe2O3 | 0.01 | 0.01 |  | 0.05
2025-02-05 | Carrier glass | Na2O | 0.1 | 0.07 |  | 0.5
2025-02-05 | Carrier glass | K2O | 0.01 | 0.0 |  | 0.03
2025-02-05 | Carrier glass | TiO2 | 0.03 | 0.03 |  | 0.03
2025-02-06 | Carrier glass | SiO2 | 58.5 | 58.2 | 57.64 | 59.36
2025-02-06 | Carrier glass | Al2O3 | 18.5 | 19.1 | 17.22 | 19.18
2025-02-06 | Carrier glass | CaO | 4.7 | 4.67 | 4.32 | 5.28
2025-02-06 | Carrier glass | MgO | 2.81 | 2.78 | 2.7 | 3.06
2025-02-06 | Carrier glass | SrO | 1.94 | 1.94 | 1.74 | 2.06
2025-02-06 | Carrier glass | BaO | 8.5 | 8.77 | 7.41 | 9.29
2025-02-06 | Carrier glass | Fe2O3 | 0.01 | 0.01 |  | 0.05
2025-02-06 | Carrier glass | Na2O | 0.1 | 0.017 |  | 0.5
2025-02-06 | Carrier glass | K2O | 0.01 | 0.0 |  | 0.03
2025-02-06 | Carrier glass | TiO2 | 0.03 | 0.03 |  | 0.03
2025-02-07 | Carrier glass | SiO2 | 58.5 | 58.26 | 57.64 | 59.36
2025-02-07 | Carrier glass | Al2O3 | 18.5 | 18.18 | 17.22 | 19.18
2025-02-07 | Carrier glass | CaO | 4.7 | 4.67 | 4.32 | 5.28
2025-02-07 | Carrier glass | MgO | 2.81 | 2.79 | 2.7 | 3.06
2025-02-07 | Carrier glass | SrO | 1.94 | 1.93 | 1.74 | 2.06
2025-02-07 | Carrier glass | BaO | 8.5 | 8.67 | 7.41 | 9.29
2025-02-07 | Carrier glass | Fe2O3 | 0.01 | 0.01 |  | 0.05
2025-02-07 | Carrier glass | Na2O | 0.1 | 0.08 |  | 0.5
2024-12-24 | Carrier glass | CaO | 4.7 | 4.64 | 4.32 | 5.28
2024-12-24 | Carrier glass | MgO | 2.81 | 2.77 | 2.7 | 3.06
2024-12-24 | Carrier glass | SrO | 1.94 | 1.94 | 1.74 | 2.06
2024-12-24 | Carrier glass | BaO | 8.5 | 8.65 | 7.41 | 9.29
2024-12-24 | Carrier glass | Fe2O3 | 0.01 | 0.01 |  | 0.05
2024-12-24 | Carrier glass | Na2O | 0.1 | 0.07 |  | 0.5
2024-12-24 | Carrier glass | K2O | 0.01 | 0.0 |  | 0.03
2024-12-24 | Carrier glass | TiO2 | 0.03 | 0.03 |  | 0.03
2024-12-27 | Carrier glass | SiO2 | 58.5 | 58.17 | 57.64 | 59.36
2024-12-27 | Carrier glass | Al2O3 | 18.5 | 18.09 | 17.22 | 19.18
2024-12-27 | Carrier glass | CaO | 4.7 | 4.67 | 4.32 | 5.28
2024-12-27 | Carrier glass | MgO | 2.81 | 2.76 | 2.7 | 3.06
2024-12-27 | Carrier glass | SrO | 1.94 | 1.94 | 1.74 | 2.06
2024-12-27 | Carrier glass | BaO | 8.5 | 8.67 | 7.41 | 9.29
2024-12-27 | Carrier glass | Fe2O3 | 0.01 | 0.01 |  | 0.05
2024-12-27 | Carrier glass | Na2O | 0.1 | 0.07 |  | 0.5
2024-12-27 | Carrier glass | K2O | 0.01 | 0.0 |  | 0.03
2024-12-27 | Carrier glass | TiO2 | 0.03 | 0.03 |  | 0.03
2024-12-30 | Carrier glass | SiO2 | 58.5 | 58.35 | 57.64 | 59.36
2024-12-30 | Carrier glass | Al2O3 | 18.5 | 18.3 | 17.22 | 19.18
2024-12-30 | Carrier glass | CaO | 4.7 | 4.67 | 4.32 | 5.28
2024-12-30 | Carrier glass | MgO | 2.81 | 2.8 | 2.7 | 3.06
2024-12-30 | Carrier glass | SrO | 1.94 | 1.95 | 1.74 | 2.06
2024-12-30 | Carrier glass | BaO | 8.5 | 8.74 | 7.41 | 9.29
2024-12-30 | Carrier glass | Fe2O3 | 0.01 | 0.01 |  | 0.05
2024-12-30 | Carrier glass | Na2O | 0.1 | 0.08 |  | 0.5
2024-12-30 | Carrier glass | K2O | 0.01 | 0.0 |  | 0.03
2024-12-30 | Carrier glass | TiO2 | 0.03 | 0.03 |  | 0.03
2024-12-31 | Carrier glass | SiO2 | 58.5 | 58.23 | 57.64 | 59.36
2024-12-31 | Carrier glass | Al2O3 | 18.5 | 18.15 | 17.22 | 19.18
2024-12-31 | Carrier glass | CaO | 4.7 | 4.66 | 4.32 | 5.28
2024-12-31 | Carrier glass | MgO | 2.81 | 2.78 | 2.7 | 3.06
2024-12-31 | Carrier glass | SrO | 1.94 | 1.94 | 1.74 | 2.06
2025-01-21 | Carrier glass | SiO2 | 58.5 | 58.29 | 57.64 | 59.36
2025-01-21 | Carrier glass | Al2O3 | 18.5 | 18.22 | 17.22 | 19.18
2025-01-21 | Carrier glass | CaO | 4.7 | 4.66 | 4.32 | 5.28
2025-01-21 | Carrier glass | MgO | 2.81 | 2.79 | 2.7 | 3.06
2025-01-21 | Carrier glass | SrO | 1.94 | 1.93 | 1.74 | 2.06
2025-01-21 | Carrier glass | BaO | 8.5 | 8.67 | 7.41 | 9.29
2025-01-21 | Carrier glass | Fe2O3 | 0.01 | 0.01 |  | 0.05
2025-01-21 | Carrier glass | Na2O | 0.1 | 0.08 |  | 0.5
2025-01-21 | Carrier glass | K2O | 0.01 | 0.0 |  | 0.03
2025-01-21 | Carrier glass | TiO2 | 0.03 | 0.03 |  | 0.03
2025-01-22 | Carrier glass | SiO2 | 58.5 | 58.43 | 57.64 | 59.36
2025-01-22 | Carrier glass | Al2O3 | 18.5 | 18.4 | 17.22 | 19.18
2025-01-22 | Carrier glass | CaO | 4.7 | 4.67 | 4.32 | 5.28
2025-01-22 | Carrier glass | MgO | 2.81 | 2.83 | 2.7 | 3.06
2025-01-22 | Carrier glass | SrO | 1.94 | 1.93 | 1.74 | 2.06
2025-01-22 | Carrier glass | BaO | 8.5 | 8.7 | 7.41 | 9.29
2025-01-22 | Carrier glass | Fe2O3 | 0.01 | 0.01 |  | 0.05
2025-01-22 | Carrier glass | Na2O | 0.1 | 0.08 |  | 0.5
2025-01-22 | Carrier glass | K2O | 0.01 | 0.0 |  | 0.03
2025-01-22 | Carrier glass | TiO2 | 0.03 | 0.033 |  | 0.03
2025-01-23 | Carrier glass | SiO2 | 58.5 | 58.12 | 57.64 | 59.36
2025-01-23 | Carrier glass | Al2O3 | 18.5 | 18.07 | 17.22 | 19.18
2025-01-23 | Carrier glass | CaO | 4.7 | 4.68 | 4.32 | 5.28
2025-01-23 | Carrier glass | MgO | 2.81 | 2.76 | 2.7 | 3.06
2025-01-23 | Carrier glass | SrO | 1.94 | 1.94 | 1.74 | 2.06
2025-01-23 | Carrier glass | BaO | 8.5 | 8.7 | 7.41 | 9.29
2025-01-23 | Carrier glass | Fe2O3 | 0.01 | 0.01 |  | 0.05
2025-01-23 | Carrier glass | Na2O | 0.1 | 0.07 |  | 0.5
2025-01-23 | Carrier glass | K2O | 0.01 | 0.0 |  | 0.03
2025-01-23 | Carrier glass | TiO2 | 0.03 | 0.03 |  | 0.03
2025-01-24 | Carrier glass | SiO2 | 58.5 | 58.39 | 57.64 | 59.36
2025-01-24 | Carrier glass | Al2O3 | 18.5 | 18.31 | 17.22 | 19.18
2025-02-07 | Carrier glass | K2O | 0.01 | 0.0 |  | 0.03
2025-02-07 | Carrier glass | TiO2 | 0.03 | 0.03 |  | 0.03

## ESilca
날짜 | 구분 | 항목 | 배합 | 실측 | 하한선 | 상한선
2024-06-25 | E-Silca | SiO2 | 58.65 | 58.61
2024-06-25 | E-Silca | Al2O3 | 18.05 | 18.03
2024-06-25 | E-Silca | CaO | 4.55 | 4.56
2024-06-25 | E-Silca | MgO | 3.29 | 3.28
2024-06-25 | E-Silca | SrO | 5.47 | 5.47
2024-06-25 | E-Silca | BaO | 1.95 | 1.95
2024-06-25 | E-Silca | Fe2O3 | 0.03 | 0.03
2024-06-25 | E-Silca | Na2O | 0.15 | 0.14
2024-06-25 | E-Silca | K2O | 0.0 | 0.0
2024-06-25 | E-Silca | TiO2 | 0.02 | 0.01
2024-06-25 | E-Silca | B2O3 | 4.2 | 4.1728
2024-07-03 | E-Silca | SiO2 | 58.65 | 58.69
2024-07-03 | E-Silca | Al2O3 | 18.05 | 18.17
2024-07-03 | E-Silca | CaO | 4.55 | 4.57
2024-07-03 | E-Silca | MgO | 3.29 | 3.3
2024-07-03 | E-Silca | SrO | 5.47 | 5.5
2024-07-03 | E-Silca | BaO | 1.95 | 1.98
2024-07-03 | E-Silca | Fe2O3 | 0.03 | 0.03
2024-07-03 | E-Silca | Na2O | 0.15 | 0.14
2024-07-03 | E-Silca | K2O | 0.0 | 0.0
2024-07-03 | E-Silca | TiO2 | 0.02 | 0.01
2024-07-03 | E-Silca | B2O3 | 4.2 | 4.23
2024-07-05 | E-Silca | SiO2 | 58.65 | 58.55
2024-07-05 | E-Silca | Al2O3 | 18.05 | 17.96
2024-07-05 | E-Silca | CaO | 4.55 | 4.56
2024-07-05 | E-Silca | MgO | 3.29 | 3.27
2024-07-05 | E-Silca | SrO | 5.47 | 5.49
2024-07-05 | E-Silca | BaO | 1.95 | 1.96
2024-07-05 | E-Silca | Fe2O3 | 0.03 | 0.03
2024-07-05 | E-Silca | Na2O | 0.15 | 0.14
2024-07-05 | E-Silca | K2O | 0.0 | 0.0
2024-07-05 | E-Silca | TiO2 | 0.02 | 0.01
2024-07-06 | E-Silca | SiO2 | 58.65 | 58.63
2024-07-06 | E-Silca | Al2O3 | 18.05 | 18.1
2024-07-06 | E-Silca | CaO | 4.55 | 4.57
2024-07-06 | E-Silca | MgO | 3.29 | 3.28
2024-07-06 | E-Silca | SrO | 5.47 | 5.48
2024-07-06 | E-Silca | BaO | 1.95 | 1.97
2024-07-06 | E-Silca | Fe2O3 | 0.03 | 0.03
2024-07-06 | E-Silca | Na2O | 0.15 | 0.14
2024-07-06 | E-Silca | K2O | 0.0 | 0.0
2024-07-06 | E-Silca | TiO2 | 0.02 | 0.01
2024-07-07 | E-Silca | SiO2 | 58.65 | 58.55
2024-07-07 | E-Silca | Al2O3 | 18.05 | 18.02
2024-07-07 | E-Silca | CaO | 4.55 | 4.58
2024-07-07 | E-Silca | MgO | 3.29 | 3.26
2024-07-07 | E-Silca | SrO | 5.47 | 5.49
2024-07-07 | E-Silca | BaO | 1.95 | 1.96
2024-07-07 | E-Silca | Fe2O3 | 0.03 | 0.03
2024-07-07 | E-Silca | Na2O | 0.15 | 0.14
2024-07-07 | E-Silca | K2O | 0.0 | 0.0
2024-07-07 | E-Silca | TiO2 | 0.02 | 0.01
2024-07-16 | E-Silca | SiO2 | 58.65 | 58.79
2024-07-16 | E-Silca | Al2O3 | 18.05 | 18.28
2024-07-16 | E-Silca | CaO | 4.55 | 4.58
2024-07-16 | E-Silca | MgO | 3.29 | 3.3
2024-07-16 | E-Silca | SrO | 5.47 | 5.49
2024-07-16 | E-Silca | BaO | 1.95 | 1.97
2024-07-16 | E-Silca | Fe2O3 | 0.03 | 0.03
2024-07-16 | E-Silca | Na2O | 0.15 | 0.14
2024-07-16 | E-Silca | K2O | 0.0 | 0.0
2024-07-16 | E-Silca | TiO2 | 0.02 | 0.01
2024-07-18 | E-Silca | SiO2 | 58.65 | 58.7
2024-07-18 | E-Silca | Al2O3 | 18.05 | 18.18
2024-07-18 | E-Silca | CaO | 4.55 | 4.56
2024-07-18 | E-Silca | MgO | 3.29 | 3.31
2024-07-18 | E-Silca | SrO | 5.47 | 5.48
2024-07-18 | E-Silca | BaO | 1.95 | 1.96
2024-07-18 | E-Silca | Fe2O3 | 0.03 | 0.03
2024-07-18 | E-Silca | Na2O | 0.15 | 0.15
2024-07-18 | E-Silca | K2O | 0.0 | 0.0
2024-07-18 | E-Silca | TiO2 | 0.02 | 0.01
2024-07-20 | E-Silca | SiO2 | 58.65 | 58.71
2024-07-20 | E-Silca | Al2O3 | 18.05 | 18.19
2024-07-20 | E-Silca | CaO | 4.55 | 4.56
2024-07-20 | E-Silca | MgO | 3.29 | 3.32
2024-07-20 | E-Silca | SrO | 5.47 | 5.47
2024-07-20 | E-Silca | BaO | 1.95 | 1.96
2024-07-20 | E-Silca | Fe2O3 | 0.03 | 0.03
2024-07-20 | E-Silca | Na2O | 0.15 | 0.15
2024-07-20 | E-Silca | K2O | 0.0 | 0.0
2024-07-20 | E-Silca | TiO2 | 0.02 | 0.01
2024-07-23 | E-Silca | SiO2 | 58.65 | 58.66
2024-07-23 | E-Silca | Al2O3 | 18.05 | 18.12
2024-07-23 | E-Silca | CaO | 4.55 | 4.56
2024-07-23 | E-Silca | MgO | 3.29 | 3.3
2024-07-23 | E-Silca | SrO | 5.47 | 5.48
2024-07-23 | E-Silca | BaO | 1.95 | 1.97
2024-07-23 | E-Silca | Fe2O3 | 0.03 | 0.03
2024-07-23 | E-Silca | Na2O | 0.15 | 0.14
2024-07-23 | E-Silca | K2O | 0.0 | 0.0
2024-07-23 | E-Silca | TiO2 | 0.02 | 0.01
2024-07-25 | E-Silca | SiO2 | 58.65 | 58.67
2024-07-25 | E-Silca | Al2O3 | 18.05 | 18.14
2024-07-25 | E-Silca | CaO | 4.55 | 4.57
2024-07-25 | E-Silca | MgO | 3.29 | 3.28
2024-07-25 | E-Silca | SrO | 5.47 | 5.48
2024-07-25 | E-Silca | BaO | 1.95 | 1.97
2024-07-25 | E-Silca | Fe2O3 | 0.03 | 0.03
2024-07-25 | E-Silca | Na2O | 0.15 | 0.15
2024-07-25 | E-Silca | K2O | 0.0 | 0.0
2024-07-25 | E-Silca | TiO2 | 0.02 | 0.01
2024-07-30 | E-Silca | SiO2 | 58.65 | 58.89
2024-07-30 | E-Silca | Al2O3 | 18.05 | 18.78
2024-07-30 | E-Silca | CaO | 4.55 | 4.64
2024-07-30 | E-Silca | MgO | 3.29 | 3.42
2024-07-30 | E-Silca | SrO | 5.47 | 5.53
2024-07-30 | E-Silca | BaO | 1.95 | 2.0
2024-07-30 | E-Silca | Fe2O3 | 0.03 | 0.02
2024-07-30 | E-Silca | Na2O | 0.15 | 0.05
2024-07-30 | E-Silca | K2O | 0.0 | 0.0
2024-07-30 | E-Silca | TiO2 | 0.02 | 0.02
2024-07-31 | E-Silca | SiO2 | 58.65 | 58.82
2024-07-31 | E-Silca | Al2O3 | 18.05 | 18.67
2024-07-31 | E-Silca | CaO | 4.55 | 4.63
2024-07-31 | E-Silca | MgO | 3.29 | 3.44
2024-07-31 | E-Silca | SrO | 5.47 | 5.56
2024-07-31 | E-Silca | BaO | 1.95 | 2.01
2024-07-31 | E-Silca | Fe2O3 | 0.03 | 0.02
2024-07-31 | E-Silca | Na2O | 0.15 | 0.04
2024-07-31 | E-Silca | K2O | 0.0 | 0.0
2024-07-31 | E-Silca | TiO2 | 0.02 | 0.01
2024-08-07 | E-Silca | SiO2 | 58.65 | 58.84
2024-08-07 | E-Silca | Al2O3 | 18.05 | 18.68
2024-08-07 | E-Silca | CaO | 4.55 | 4.66
2024-08-07 | E-Silca | MgO | 3.29 | 3.38
2024-08-07 | E-Silca | SrO | 5.47 | 5.56
2024-08-07 | E-Silca | BaO | 1.95 | 2.0
2024-08-07 | E-Silca | Fe2O3 | 0.03 | 0.02
2024-08-07 | E-Silca | Na2O | 0.15 | 0.04
2024-08-07 | E-Silca | K2O | 0.0 | 0.0
2024-08-07 | E-Silca | TiO2 | 0.02 | 0.02
2024-08-08 | E-Silca | SiO2 | 58.65 | 59.03
2024-08-08 | E-Silca | Al2O3 | 18.05 | 18.91
2024-08-08 | E-Silca | CaO | 4.55 | 4.64
2024-08-08 | E-Silca | MgO | 3.29 | 3.45
2024-08-08 | E-Silca | SrO | 5.47 | 5.55
2024-08-08 | E-Silca | BaO | 1.95 | 2.01
2024-08-08 | E-Silca | Fe2O3 | 0.03 | 0.02
2024-08-08 | E-Silca | Na2O | 0.15 | 0.04
2024-08-08 | E-Silca | K2O | 0.0 | 0.0
2024-08-08 | E-Silca | TiO2 | 0.02 | 0.01
2024-08-07 | E-Silca | SiO2 | 58.65 | 58.84
2024-08-07 | E-Silca | Al2O3 | 18.05 | 18.68
2024-08-07 | E-Silca | CaO | 4.55 | 4.66
2024-08-07 | E-Silca | MgO | 3.29 | 3.38
2024-08-07 | E-Silca | SrO | 5.47 | 5.56
2024-08-07 | E-Silca | BaO | 1.95 | 2.0
2024-08-07 | E-Silca | Fe2O3 | 0.03 | 0.02
2024-08-07 | E-Silca | Na2O | 0.15 | 0.04
2024-08-07 | E-Silca | K2O | 0.0 | 0.0
2024-08-07 | E-Silca | TiO2 | 0.02 | 0.02
2024-08-08 | E-Silca | SiO2 | 58.65 | 59.03
2024-08-08 | E-Silca | Al2O3 | 18.05 | 18.91
2024-08-08 | E-Silca | CaO | 4.55 | 4.64
2024-08-08 | E-Silca | MgO | 3.29 | 3.45
2024-08-08 | E-Silca | SrO | 5.47 | 5.55
2024-08-08 | E-Silca | BaO | 1.95 | 2.01
2024-08-08 | E-Silca | Fe2O3 | 0.03 | 0.02
2024-08-08 | E-Silca | Na2O | 0.15 | 0.04
2024-08-08 | E-Silca | K2O | 0.0 | 0.0
2024-08-08 | E-Silca | TiO2 | 0.02 | 0.01
2024-08-13 | E-Silca | SiO2 | 58.65 | 58.76
2024-08-13 | E-Silca | Al2O3 | 18.05 | 18.67
2024-08-13 | E-Silca | CaO | 4.55 | 4.64
2024-08-13 | E-Silca | MgO | 3.29 | 3.41
2024-08-13 | E-Silca | SrO | 5.47 | 5.54
2024-08-13 | E-Silca | BaO | 1.95 | 2.01
2024-08-13 | E-Silca | Fe2O3 | 0.03 | 0.02
2024-08-13 | E-Silca | Na2O | 0.15 | 0.04
2024-08-13 | E-Silca | K2O | 0.0 | 0.0
2024-08-13 | E-Silca | TiO2 | 0.02 | 0.01
2024-08-15 | E-Silca | SiO2 | 58.65 | 58.87
2024-08-15 | E-Silca | Al2O3 | 18.05 | 18.4
2024-08-15 | E-Silca | CaO | 4.55 | 4.63
2024-08-15 | E-Silca | MgO | 3.29 | 3.36
2024-08-15 | E-Silca | SrO | 5.47 | 5.54
2024-08-15 | E-Silca | BaO | 1.95 | 2.01
2024-08-15 | E-Silca | Fe2O3 | 0.03 | 0.02
2024-08-15 | E-Silca | Na2O | 0.15 | 0.04
2024-08-15 | E-Silca | K2O | 0.0 | 0.0
2024-08-15 | E-Silca | TiO2 | 0.02 | 0.01
2024-08-17 | E-Silca | SiO2 | 58.65 | 58.61
2024-08-17 | E-Silca | Al2O3 | 18.05 | 18.43
2024-08-17 | E-Silca | CaO | 4.55 | 4.63
2024-08-17 | E-Silca | MgO | 3.29 | 3.37
2024-08-17 | E-Silca | SrO | 5.47 | 5.54
2024-08-17 | E-Silca | BaO | 1.95 | 2.01
2024-08-17 | E-Silca | Fe2O3 | 0.03 | 0.04
2024-08-17 | E-Silca | Na2O | 0.15 | 0.0
2024-08-17 | E-Silca | K2O | 0.0 | 0.0
2024-08-17 | E-Silca | TiO2 | 0.02 | 0.01
2024-08-25 | E-Silca | SiO2 | 58.65 | 58.74
2024-08-25 | E-Silca | Al2O3 | 18.05 | 18.71
2024-08-25 | E-Silca | CaO | 4.55 | 4.58
2024-08-25 | E-Silca | MgO | 3.29 | 3.41
2024-08-25 | E-Silca | SrO | 5.47 | 5.49
2024-08-25 | E-Silca | BaO | 1.95 | 1.95
2024-08-25 | E-Silca | Fe2O3 | 0.03 | 0.02
2024-08-25 | E-Silca | Na2O | 0.15 | 0.12
2024-08-25 | E-Silca | K2O | 0.0 | 0.01
2024-08-25 | E-Silca | TiO2 | 0.02 | 0.01
2024-08-27 | E-Silca | SiO2 | 58.65 | 58.74
2024-08-27 | E-Silca | Al2O3 | 18.05 | 18.71
2024-08-27 | E-Silca | CaO | 4.55 | 4.58
2024-08-27 | E-Silca | MgO | 3.29 | 3.41
2024-08-27 | E-Silca | SrO | 5.47 | 5.49
2024-08-27 | E-Silca | BaO | 1.95 | 1.95
2024-08-27 | E-Silca | Fe2O3 | 0.03 | 0.02
2024-08-27 | E-Silca | Na2O | 0.15 | 0.12
2024-08-27 | E-Silca | K2O | 0.0 | 0.0
2024-08-27 | E-Silca | TiO2 | 0.02 | 0.01
2024-08-29 | E-Silca | SiO2 | 58.65 | 58.51
2024-08-29 | E-Silca | Al2O3 | 18.05 | 18.4
2024-08-29 | E-Silca | CaO | 4.55 | 4.58
2024-08-29 | E-Silca | MgO | 3.29 | 3.33
2024-08-29 | E-Silca | SrO | 5.47 | 5.48
2024-08-29 | E-Silca | BaO | 1.95 | 1.96
2024-08-29 | E-Silca | Fe2O3 | 0.03 | 0.02
2024-08-29 | E-Silca | Na2O | 0.15 | 0.12
2024-08-29 | E-Silca | K2O | 0.0 | 0.01
2024-08-29 | E-Silca | TiO2 | 0.02 | 0.01
2024-08-31 | E-Silca | SiO2 | 58.65 | 58.8
2024-08-31 | E-Silca | Al2O3 | 18.05 | 18.8
2024-08-31 | E-Silca | CaO | 4.55 | 4.59
2024-08-31 | E-Silca | MgO | 3.29 | 3.43
2024-08-31 | E-Silca | SrO | 5.47 | 5.47
2024-08-31 | E-Silca | BaO | 1.95 | 1.96
2024-08-31 | E-Silca | Fe2O3 | 0.03 | 0.02
2024-08-31 | E-Silca | Na2O | 0.15 | 0.12
2024-08-31 | E-Silca | K2O | 0.0 | 0.01
2024-08-31 | E-Silca | TiO2 | 0.02 | 0.01
2024-09-03 | E-Silca | SiO2 | 58.65 | 58.55
2024-09-03 | E-Silca | Al2O3 | 18.05 | 18.42
2024-09-03 | E-Silca | CaO | 4.55 | 4.59
2024-09-03 | E-Silca | MgO | 3.29 | 3.32
2024-09-03 | E-Silca | SrO | 5.47 | 5.49
2024-09-03 | E-Silca | BaO | 1.95 | 1.96
2024-09-03 | E-Silca | Fe2O3 | 0.03 | 0.02
2024-09-03 | E-Silca | Na2O | 0.15 | 0.12
2024-09-03 | E-Silca | K2O | 0.0 | 0.01
2024-09-03 | E-Silca | TiO2 | 0.02 | 0.02
2024-09-04 | E-Silca | SiO2 | 58.65 | 58.74
2024-09-04 | E-Silca | Al2O3 | 18.05 | 18.62
2024-09-04 | E-Silca | CaO | 4.55 | 4.59
2024-09-04 | E-Silca | MgO | 3.29 | 3.38
2024-09-04 | E-Silca | SrO | 5.47 | 5.48
2024-09-04 | E-Silca | BaO | 1.95 | 1.95
2024-09-04 | E-Silca | Fe2O3 | 0.03 | 0.02
2024-09-04 | E-Silca | Na2O | 0.15 | 0.12
2024-09-04 | E-Silca | K2O | 0.0 | 0.01
2024-09-04 | E-Silca | TiO2 | 0.02 | 0.01
2024-09-06 | E-Silca | SiO2 | 58.65 | 58.89
2024-09-06 | E-Silca | Al2O3 | 18.05 | 18.84
2024-09-06 | E-Silca | CaO | 4.55 | 4.6
2024-09-06 | E-Silca | MgO | 3.29 | 3.41
2024-09-06 | E-Silca | SrO | 5.47 | 5.49
2024-09-06 | E-Silca | BaO | 1.95 | 1.95
2024-09-06 | E-Silca | Fe2O3 | 0.03 | 0.02
2024-09-06 | E-Silca | Na2O | 0.15 | 0.13
2024-09-06 | E-Silca | K2O | 0.0 | 0.01
2024-09-06 | E-Silca | TiO2 | 0.02 | 0.01
2024-09-10 | E-Silca | SiO2 | 58.65 | 58.12
2024-09-10 | E-Silca | Al2O3 | 18.05 | 17.99
2024-09-10 | E-Silca | CaO | 4.55 | 4.56
2024-09-10 | E-Silca | MgO | 3.29 | 3.24
2024-09-10 | E-Silca | SrO | 5.47 | 5.48
2024-09-10 | E-Silca | BaO | 1.95 | 1.99
2024-09-10 | E-Silca | Fe2O3 | 0.03 | 0.02
2024-09-10 | E-Silca | Na2O | 0.15 | 0.06
2024-09-10 | E-Silca | K2O | 0.0 | 0.01
2024-09-10 | E-Silca | TiO2 | 0.02 | 0.01
2024-09-12 | E-Silca | SiO2 | 58.65 | 58.28
2024-09-12 | E-Silca | Al2O3 | 18.05 | 18.17
2024-09-12 | E-Silca | CaO | 4.55 | 4.56
2024-09-12 | E-Silca | MgO | 3.29 | 3.28
2024-09-12 | E-Silca | SrO | 5.47 | 5.49
2024-09-12 | E-Silca | BaO | 1.95 | 2.0
2024-09-12 | E-Silca | Fe2O3 | 0.03 | 0.02
2024-09-12 | E-Silca | Na2O | 0.15 | 0.06
2024-09-12 | E-Silca | K2O | 0.0 | 0.01
2024-09-12 | E-Silca | TiO2 | 0.02 | 0.01
2024-09-14 | E-Silca | SiO2 | 58.65 | 58.39
2024-09-14 | E-Silca | Al2O3 | 18.05 | 18.32
2024-09-14 | E-Silca | CaO | 4.55 | 4.55
2024-09-14 | E-Silca | MgO | 3.29 | 3.31
2024-09-14 | E-Silca | SrO | 5.47 | 5.47
2024-09-14 | E-Silca | BaO | 1.95 | 2.0
2024-09-14 | E-Silca | Fe2O3 | 0.03 | 0.02
2024-09-14 | E-Silca | Na2O | 0.15 | 0.07
2024-09-14 | E-Silca | K2O | 0.0 | 0.01
2024-09-14 | E-Silca | TiO2 | 0.02 | 0.01
2024-09-24 | E-Silca | SiO2 | 58.65 | 58.45
2024-09-24 | E-Silca | Al2O3 | 18.05 | 18.39
2024-09-24 | E-Silca | CaO | 4.55 | 4.54
2024-09-24 | E-Silca | MgO | 3.29 | 3.33
2024-09-24 | E-Silca | SrO | 5.47 | 5.47
2024-09-24 | E-Silca | BaO | 1.95 | 2.0
2024-09-24 | E-Silca | Fe2O3 | 0.03 | 0.02
2024-09-24 | E-Silca | Na2O | 0.15 | 0.07
2024-09-24 | E-Silca | K2O | 0.0 | 0.01
2024-09-24 | E-Silca | TiO2 | 0.02 | 0.01
2024-09-25 | E-Silca | SiO2 | 58.65 | 58.18
2024-09-25 | E-Silca | Al2O3 | 18.05 | 18.04
2024-09-25 | E-Silca | CaO | 4.55 | 4.57
2024-09-25 | E-Silca | MgO | 3.29 | 3.26
2024-09-25 | E-Silca | SrO | 5.47 | 5.51
2024-09-25 | E-Silca | BaO | 1.95 | 2.01
2024-09-25 | E-Silca | Fe2O3 | 0.03 | 0.03
2024-09-25 | E-Silca | Na2O | 0.15 | 0.07
2024-09-25 | E-Silca | K2O | 0.0 | 0.01
2024-09-25 | E-Silca | TiO2 | 0.02 | 0.01
2024-09-30 | E-Silca | SiO2 | 58.65 | 58.75
2024-09-30 | E-Silca | Al2O3 | 18.05 | 18.63
2024-09-30 | E-Silca | CaO | 4.55 | 4.75
2024-09-30 | E-Silca | MgO | 3.29 | 3.35
2024-09-30 | E-Silca | SrO | 5.47 | 5.27
2024-09-30 | E-Silca | BaO | 1.95 | 2.13
2024-09-30 | E-Silca | Fe2O3 | 0.03 | 0.02
2024-09-30 | E-Silca | Na2O | 0.15 | 0.05
2024-09-30 | E-Silca | K2O | 0.0 | 0.0
2024-09-30 | E-Silca | TiO2 | 0.02 | 0.01
2024-10-02 | E-Silca | SiO2 | 58.65 | 58.8
2024-10-02 | E-Silca | Al2O3 | 18.05 | 18.72
2024-10-02 | E-Silca | CaO | 4.55 | 4.75
2024-10-02 | E-Silca | MgO | 3.29 | 3.36
2024-10-02 | E-Silca | SrO | 5.47 | 5.28
2024-10-02 | E-Silca | BaO | 1.95 | 2.14
2024-10-02 | E-Silca | Fe2O3 | 0.03 | 0.02
2024-10-02 | E-Silca | Na2O | 0.15 | 0.05
2024-10-02 | E-Silca | K2O | 0.0 | 0.0
2024-10-02 | E-Silca | TiO2 | 0.02 | 0.02
2024-10-04 | E-Silca | SiO2 | 58.65 | 58.77
2024-10-04 | E-Silca | Al2O3 | 18.05 | 18.66
2024-10-04 | E-Silca | CaO | 4.55 | 4.74
2024-10-04 | E-Silca | MgO | 3.29 | 3.35
2024-10-04 | E-Silca | SrO | 5.47 | 5.26
2024-10-04 | E-Silca | BaO | 1.95 | 2.12
2024-10-04 | E-Silca | Fe2O3 | 0.03 | 0.02
2024-10-04 | E-Silca | Na2O | 0.15 | 0.05
2024-10-04 | E-Silca | K2O | 0.0 | 0.0
2024-10-04 | E-Silca | TiO2 | 0.02 | 0.01
2024-10-08 | E-Silca | SiO2 | 58.65 | 58.84
2024-10-08 | E-Silca | Al2O3 | 18.05 | 18.72
2024-10-08 | E-Silca | CaO | 4.55 | 4.77
2024-10-08 | E-Silca | MgO | 3.29 | 3.35
2024-10-08 | E-Silca | SrO | 5.47 | 5.28
2024-10-08 | E-Silca | BaO | 1.95 | 2.14
2024-10-08 | E-Silca | Fe2O3 | 0.03 | 0.02
2024-10-08 | E-Silca | Na2O | 0.15 | 0.05
2024-10-08 | E-Silca | K2O | 0.0 | 0.0
2024-10-08 | E-Silca | TiO2 | 0.02 | 0.01
2024-10-10 | E-Silca | SiO2 | 58.65 | 58.97
2024-10-10 | E-Silca | Al2O3 | 18.05 | 18.86
2024-10-10 | E-Silca | CaO | 4.55 | 4.76
2024-10-10 | E-Silca | MgO | 3.29 | 3.37
2024-10-10 | E-Silca | SrO | 5.47 | 5.27
2024-10-10 | E-Silca | BaO | 1.95 | 2.12
2024-10-10 | E-Silca | Fe2O3 | 0.03 | 0.02
2024-10-10 | E-Silca | Na2O | 0.15 | 0.05
2024-10-10 | E-Silca | K2O | 0.0 | 0.0
2024-10-10 | E-Silca | TiO2 | 0.02 | 0.01
2024-10-12 | E-Silca | SiO2 | 58.65 | 58.8
2024-10-12 | E-Silca | Al2O3 | 18.05 | 18.68
2024-10-12 | E-Silca | CaO | 4.55 | 4.76
2024-10-12 | E-Silca | MgO | 3.29 | 3.32
2024-10-12 | E-Silca | SrO | 5.47 | 5.3
2024-10-12 | E-Silca | BaO | 1.95 | 2.14
2024-10-12 | E-Silca | Fe2O3 | 0.03 | 0.03
2024-10-12 | E-Silca | Na2O | 0.15 | 0.05
2024-10-12 | E-Silca | K2O | 0.0 | 0.0
2024-10-12 | E-Silca | TiO2 | 0.02 | 0.02
2024-10-13 | E-Silca | SiO2 | 58.65 | 58.57
2024-10-13 | E-Silca | Al2O3 | 18.05 | 18.43
2024-10-13 | E-Silca | CaO | 4.55 | 4.75
2024-10-13 | E-Silca | MgO | 3.29 | 3.3
2024-10-13 | E-Silca | SrO | 5.47 | 5.3
2024-10-13 | E-Silca | BaO | 1.95 | 2.15
2024-10-13 | E-Silca | Fe2O3 | 0.03 | 0.02
2024-10-13 | E-Silca | Na2O | 0.15 | 0.05
2024-10-13 | E-Silca | K2O | 0.0 | 0.0
2024-10-13 | E-Silca | TiO2 | 0.02 | 0.01
2024-10-15 | E-Silca | SiO2 | 58.65 | 58.79
2024-10-15 | E-Silca | Al2O3 | 18.05 | 18.71
2024-10-15 | E-Silca | CaO | 4.55 | 4.73
2024-10-15 | E-Silca | MgO | 3.29 | 3.36
2024-10-15 | E-Silca | SrO | 5.47 | 5.27
2024-10-15 | E-Silca | BaO | 1.95 | 2.13
2024-10-15 | E-Silca | Fe2O3 | 0.03 | 0.02
2024-10-15 | E-Silca | Na2O | 0.15 | 0.05
2024-10-15 | E-Silca | K2O | 0.0 | 0.0
2024-10-15 | E-Silca | TiO2 | 0.02 | 0.01
2024-10-17 | E-Silca | SiO2 | 58.65 | 58.7
2024-10-17 | E-Silca | Al2O3 | 18.05 | 18.85
2024-10-17 | E-Silca | CaO | 4.55 | 4.64
2024-10-17 | E-Silca | MgO | 3.29 | 3.41
2024-10-17 | E-Silca | SrO | 5.47 | 5.21
2024-10-17 | E-Silca | BaO | 1.95 | 2.2
2024-10-17 | E-Silca | Fe2O3 | 0.03 | 0.02
2024-10-17 | E-Silca | Na2O | 0.15 | 0.13
2024-10-17 | E-Silca | K2O | 0.0 | 0.01
2024-10-17 | E-Silca | TiO2 | 0.02 | 0.01
2024-10-22 | E-Silca | SiO2 | 58.65 | 58.69
2024-10-22 | E-Silca | Al2O3 | 18.05 | 18.89
2024-10-22 | E-Silca | CaO | 4.55 | 4.61
2024-10-22 | E-Silca | MgO | 3.29 | 3.44
2024-10-22 | E-Silca | SrO | 5.47 | 5.18
2024-10-22 | E-Silca | BaO | 1.95 | 2.18
2024-10-22 | E-Silca | Fe2O3 | 0.03 | 0.02
2024-10-22 | E-Silca | Na2O | 0.15 | 0.14
2024-10-22 | E-Silca | K2O | 0.0 | 0.01
2024-10-22 | E-Silca | TiO2 | 0.02 | 0.01
2024-10-24 | E-Silca | SiO2 | 58.65 | 58.74
2024-10-24 | E-Silca | Al2O3 | 18.05 | 18.91
2024-10-24 | E-Silca | CaO | 4.55 | 4.63
2024-10-24 | E-Silca | MgO | 3.29 | 3.44
2024-10-24 | E-Silca | SrO | 5.47 | 5.19
2024-10-24 | E-Silca | BaO | 1.95 | 2.19
2024-10-24 | E-Silca | Fe2O3 | 0.03 | 0.02
2024-10-24 | E-Silca | Na2O | 0.15 | 0.15
2024-10-24 | E-Silca | K2O | 0.0 | 0.01
2024-10-24 | E-Silca | TiO2 | 0.02 | 0.01
2024-10-27 | E-Silca | SiO2 | 58.65 | 58.69
2024-10-27 | E-Silca | Al2O3 | 18.05 | 18.89
2024-10-27 | E-Silca | CaO | 4.55 | 4.63
2024-10-27 | E-Silca | MgO | 3.29 | 3.44
2024-10-27 | E-Silca | SrO | 5.47 | 5.19
2024-10-27 | E-Silca | BaO | 1.95 | 2.19
2024-10-27 | E-Silca | Fe2O3 | 0.03 | 0.02
2024-10-27 | E-Silca | Na2O | 0.15 | 0.14
2024-10-27 | E-Silca | K2O | 0.0 | 0.01
2024-10-27 | E-Silca | TiO2 | 0.02 | 0.01
2024-10-29 | E-Silca | SiO2 | 58.65 | 58.53
2024-10-29 | E-Silca | Al2O3 | 18.05 | 18.68
2024-10-29 | E-Silca | CaO | 4.55 | 4.63
2024-10-29 | E-Silca | MgO | 3.29 | 3.38
2024-10-29 | E-Silca | SrO | 5.47 | 5.21
2024-10-29 | E-Silca | BaO | 1.95 | 2.19
2024-10-29 | E-Silca | Fe2O3 | 0.03 | 0.02
2024-10-29 | E-Silca | Na2O | 0.15 | 0.14
2024-10-29 | E-Silca | K2O | 0.0 | 0.01
2024-10-29 | E-Silca | TiO2 | 0.02 | 0.02
2024-10-31 | E-Silca | SiO2 | 58.65 | 58.53
2024-10-31 | E-Silca | Al2O3 | 18.05 | 18.72
2024-10-31 | E-Silca | CaO | 4.55 | 4.64
2024-10-31 | E-Silca | MgO | 3.29 | 3.39
2024-10-31 | E-Silca | SrO | 5.47 | 5.2
2024-10-31 | E-Silca | BaO | 1.95 | 2.2
2024-10-31 | E-Silca | Fe2O3 | 0.03 | 0.02
2024-10-31 | E-Silca | Na2O | 0.15 | 0.14
2024-10-31 | E-Silca | K2O | 0.0 | 0.01
2024-10-31 | E-Silca | TiO2 | 0.02 | 0.01
2024-11-04 | E-Silca | SiO2 | 58.65 | 58.73
2024-11-04 | E-Silca | Al2O3 | 18.05 | 18.88
2024-11-04 | E-Silca | CaO | 4.55 | 4.64
2024-11-04 | E-Silca | MgO | 3.29 | 3.43
2024-11-04 | E-Silca | SrO | 5.47 | 5.22
2024-11-04 | E-Silca | BaO | 1.95 | 2.2
2024-11-04 | E-Silca | Fe2O3 | 0.03 | 0.02
2024-11-04 | E-Silca | Na2O | 0.15 | 0.14
2024-11-04 | E-Silca | K2O | 0.0 | 0.01
2024-11-04 | E-Silca | TiO2 | 0.02 | 0.01
2024-11-05 | E-Silca | SiO2 | 58.65 | 58.73
2024-11-05 | E-Silca | Al2O3 | 18.05 | 18.95
2024-11-05 | E-Silca | CaO | 4.55 | 4.61
2024-11-05 | E-Silca | MgO | 3.29 | 3.44
2024-11-05 | E-Silca | SrO | 5.47 | 5.18
2024-11-05 | E-Silca | BaO | 1.95 | 2.19
2024-11-05 | E-Silca | Fe2O3 | 0.03 | 0.02
2024-11-05 | E-Silca | Na2O | 0.15 | 0.13
2024-11-05 | E-Silca | K2O | 0.0 | 0.01
2024-11-05 | E-Silca | TiO2 | 0.02 | 0.01
2024-11-07 | E-Silca | SiO2 | 58.65 | 58.5
2024-11-07 | E-Silca | Al2O3 | 18.05 | 18.68
2024-11-07 | E-Silca | CaO | 4.55 | 4.61
2024-11-07 | E-Silca | MgO | 3.29 | 3.38
2024-11-07 | E-Silca | SrO | 5.47 | 5.17
2024-11-07 | E-Silca | BaO | 1.95 | 2.18
2024-11-07 | E-Silca | Fe2O3 | 0.03 | 0.02
2024-11-07 | E-Silca | Na2O | 0.15 | 0.14
2024-11-07 | E-Silca | K2O | 0.0 | 0.01
2024-11-07 | E-Silca | TiO2 | 0.02 | 0.01
2024-11-09 | E-Silca | SiO2 | 58.65 | 58.61
2024-11-09 | E-Silca | Al2O3 | 18.05 | 18.78
2024-11-09 | E-Silca | CaO | 4.55 | 4.61
2024-11-09 | E-Silca | MgO | 3.29 | 3.41
2024-11-09 | E-Silca | SrO | 5.47 | 5.18
2024-11-09 | E-Silca | BaO | 1.95 | 2.18
2024-11-09 | E-Silca | Fe2O3 | 0.03 | 0.02
2024-11-09 | E-Silca | Na2O | 0.15 | 0.14
2024-11-09 | E-Silca | K2O | 0.0 | 0.01
2024-11-09 | E-Silca | TiO2 | 0.02 | 0.01
2024-11-12 | E-Silca | SiO2 | 58.65 | 58.49
2024-11-12 | E-Silca | Al2O3 | 18.05 | 18.63
2024-11-12 | E-Silca | CaO | 4.55 | 4.63
2024-11-12 | E-Silca | MgO | 3.29 | 3.37
2024-11-12 | E-Silca | SrO | 5.47 | 5.2
2024-11-12 | E-Silca | BaO | 1.95 | 2.19
2024-11-12 | E-Silca | Fe2O3 | 0.03 | 0.02
2024-11-12 | E-Silca | Na2O | 0.15 | 0.13
2024-11-12 | E-Silca | K2O | 0.0 | 0.01
2024-11-12 | E-Silca | TiO2 | 0.02 | 0.01
2024-11-16 | E-Silca | SiO2 | 58.65 | 58.23
2024-11-16 | E-Silca | Al2O3 | 18.05 | 18.62
2024-11-16 | E-Silca | CaO | 4.55 | 4.73
2024-11-16 | E-Silca | MgO | 3.29 | 3.34
2024-11-16 | E-Silca | SrO | 5.47 | 5.18
2024-11-16 | E-Silca | BaO | 1.95 | 2.08
2024-11-16 | E-Silca | Fe2O3 | 0.03 | 0.03
2024-11-16 | E-Silca | Na2O | 0.15 | 0.07
2024-11-16 | E-Silca | K2O | 0.0 | 0.0
2024-11-16 | E-Silca | TiO2 | 0.02 | 0.01
2024-11-17 | E-Silca | SiO2 | 58.65 | 58.24
2024-11-17 | E-Silca | Al2O3 | 18.05 | 18.68
2024-11-17 | E-Silca | CaO | 4.55 | 4.73
2024-11-17 | E-Silca | MgO | 3.29 | 3.34
2024-11-17 | E-Silca | SrO | 5.47 | 5.17
2024-11-17 | E-Silca | BaO | 1.95 | 2.09
2024-11-17 | E-Silca | Fe2O3 | 0.03 | 0.03
2024-11-17 | E-Silca | Na2O | 0.15 | 0.07
2024-11-17 | E-Silca | K2O | 0.0 | 0.0
2024-11-17 | E-Silca | TiO2 | 0.02 | 0.01
2024-11-19 | E-Silca | SiO2 | 58.65 | 58.11
2024-11-19 | E-Silca | Al2O3 | 18.05 | 18.47
2024-11-19 | E-Silca | CaO | 4.55 | 4.73
2024-11-19 | E-Silca | MgO | 3.29 | 3.3
2024-11-19 | E-Silca | SrO | 5.47 | 5.18
2024-11-19 | E-Silca | BaO | 1.95 | 2.08
2024-11-19 | E-Silca | Fe2O3 | 0.03 | 0.03
2024-11-19 | E-Silca | Na2O | 0.15 | 0.07
2024-11-19 | E-Silca | K2O | 0.0 | 0.0
2024-11-19 | E-Silca | TiO2 | 0.02 | 0.01
2024-11-26 | E-Silca | SiO2 | 58.65 | 58.29
2024-11-26 | E-Silca | Al2O3 | 18.05 | 18.7
2024-11-26 | E-Silca | CaO | 4.55 | 4.73
2024-11-26 | E-Silca | MgO | 3.29 | 3.34
2024-11-26 | E-Silca | SrO | 5.47 | 5.18
2024-11-26 | E-Silca | BaO | 1.95 | 2.08
2024-11-26 | E-Silca | Fe2O3 | 0.03 | 0.03
2024-11-26 | E-Silca | Na2O | 0.15 | 0.07
2024-11-26 | E-Silca | K2O | 0.0 | 0.0
2024-11-26 | E-Silca | TiO2 | 0.02 | 0.02
2024-11-28 | E-Silca | SiO2 | 58.65 | 58.4
2024-11-28 | E-Silca | Al2O3 | 18.05 | 18.82
2024-11-28 | E-Silca | CaO | 4.55 | 4.73
2024-11-28 | E-Silca | MgO | 3.29 | 3.38
2024-11-28 | E-Silca | SrO | 5.47 | 5.17
2024-11-28 | E-Silca | BaO | 1.95 | 2.08
2024-11-28 | E-Silca | Fe2O3 | 0.03 | 0.03
2024-11-28 | E-Silca | Na2O | 0.15 | 0.07
2024-11-28 | E-Silca | K2O | 0.0 | 0.0
2024-11-28 | E-Silca | TiO2 | 0.02 | 0.01
2024-11-30 | E-Silca | SiO2 | 58.65 | 58.23
2024-11-30 | E-Silca | Al2O3 | 18.05 | 18.64
2024-11-30 | E-Silca | CaO | 4.55 | 4.72
2024-11-30 | E-Silca | MgO | 3.29 | 3.35
2024-11-30 | E-Silca | SrO | 5.47 | 5.17
2024-11-30 | E-Silca | BaO | 1.95 | 2.08
2024-11-30 | E-Silca | Fe2O3 | 0.03 | 0.03
2024-11-30 | E-Silca | Na2O | 0.15 | 0.07
2024-11-30 | E-Silca | K2O | 0.0 | 0.0
2024-11-30 | E-Silca | TiO2 | 0.02 | 0.01
2024-12-03 | E-Silca | SiO2 | 58.65 | 58.21
2024-12-03 | E-Silca | Al2O3 | 18.05 | 18.65
2024-12-03 | E-Silca | CaO | 4.55 | 4.74
2024-12-03 | E-Silca | MgO | 3.29 | 3.34
2024-12-03 | E-Silca | SrO | 5.47 | 5.18
2024-12-03 | E-Silca | BaO | 1.95 | 2.09
2024-12-03 | E-Silca | Fe2O3 | 0.03 | 0.03
2024-12-03 | E-Silca | Na2O | 0.15 | 0.07
2024-12-03 | E-Silca | K2O | 0.0 | 0.0
2024-12-03 | E-Silca | TiO2 | 0.02 | 0.01
2024-12-05 | E-Silca | SiO2 | 58.65 | 58.58
2024-12-05 | E-Silca | Al2O3 | 18.05 | 18.12
2024-12-05 | E-Silca | CaO | 4.55 | 4.66
2024-12-05 | E-Silca | MgO | 3.29 | 3.36
2024-12-05 | E-Silca | SrO | 5.47 | 5.56
2024-12-05 | E-Silca | BaO | 1.95 | 2.02
2024-12-05 | E-Silca | Fe2O3 | 0.03 | 0.02
2024-12-05 | E-Silca | Na2O | 0.15 | 0.03
2024-12-05 | E-Silca | K2O | 0.0 | 0.0
2024-12-05 | E-Silca | TiO2 | 0.02 | 0.01
2024-12-10 | E-Silca | SiO2 | 58.5 | 58.8
2024-12-10 | E-Silca | Al2O3 | 18.35 | 18.3
2024-12-10 | E-Silca | CaO | 4.55 | 4.66
2024-12-10 | E-Silca | MgO | 3.29 | 3.42
2024-12-10 | E-Silca | SrO | 5.47 | 5.54
2024-12-10 | E-Silca | BaO | 1.95 | 2.02
2024-12-10 | E-Silca | Fe2O3 | 0.03 | 0.02
2024-12-10 | E-Silca | Na2O | 0.15 | 0.03
2024-12-10 | E-Silca | K2O | 0.0 | 0.0
2024-12-10 | E-Silca | TiO2 | 0.02 | 0.01
2024-12-14 | E-Silca | SiO2 | 58.5 | 58.58
2024-12-14 | E-Silca | Al2O3 | 18.35 | 18.13
2024-12-14 | E-Silca | CaO | 4.55 | 4.64
2024-12-14 | E-Silca | MgO | 3.29 | 3.37
2024-12-14 | E-Silca | SrO | 5.47 | 5.55
2024-12-14 | E-Silca | BaO | 1.95 | 2.02
2024-12-14 | E-Silca | Fe2O3 | 0.03 | 0.02
2024-12-14 | E-Silca | Na2O | 0.15 | 0.03
2024-12-14 | E-Silca | K2O | 0.0 | 0.0
2024-12-14 | E-Silca | TiO2 | 0.02 | 0.01
2024-12-15 | E-Silca | SiO2 | 58.5 | 58.59
2024-12-15 | E-Silca | Al2O3 | 18.35 | 18.11
2024-12-15 | E-Silca | CaO | 4.55 | 4.66
2024-12-15 | E-Silca | MgO | 3.29 | 3.37
2024-12-15 | E-Silca | SrO | 5.47 | 5.56
2024-12-15 | E-Silca | BaO | 1.95 | 2.03
2024-12-15 | E-Silca | Fe2O3 | 0.03 | 0.02
2024-12-15 | E-Silca | Na2O | 0.15 | 0.03
2024-12-15 | E-Silca | K2O | 0.0 | 0.0
2024-12-15 | E-Silca | TiO2 | 0.02 | 0.02
2024-08-07 | E-Silca | B2O3 | 4.2 | 4.1934
2024-12-03 | E-Silca | B2O3 | 4.0 | 4.1007
2024-12-17 | E-Silca | SiO2 | 58.5 | 58.73
2024-12-17 | E-Silca | Al2O3 | 18.35 | 18.25
2024-12-17 | E-Silca | CaO | 4.55 | 4.66
2024-12-17 | E-Silca | MgO | 3.29 | 3.4
2024-12-17 | E-Silca | SrO | 5.47 | 5.57
2024-12-17 | E-Silca | BaO | 1.95 | 2.03
2024-12-17 | E-Silca | Fe2O3 | 0.03 | 0.02
2024-12-17 | E-Silca | Na2O | 0.15 | 0.03
2024-12-17 | E-Silca | K2O | 0.0 | 0.0
2024-12-17 | E-Silca | TiO2 | 0.02 | 0.02
2024-12-19 | E-Silca | SiO2 | 58.5 | 58.59
2024-12-19 | E-Silca | Al2O3 | 18.35 | 18.08
2024-12-19 | E-Silca | CaO | 4.55 | 4.65
2024-12-19 | E-Silca | MgO | 3.29 | 3.36
2024-12-19 | E-Silca | SrO | 5.47 | 5.57
2024-12-19 | E-Silca | BaO | 1.95 | 2.03
2024-12-19 | E-Silca | Fe2O3 | 0.03 | 0.02
2024-12-19 | E-Silca | Na2O | 0.15 | 0.03
2024-12-19 | E-Silca | K2O | 0.0 | 0.0
2024-12-19 | E-Silca | TiO2 | 0.02 | 0.01
2024-12-22 | E-Silca | SiO2 | 58.5 | 58.55
2024-12-22 | E-Silca | Al2O3 | 18.35 | 18.07
2024-12-22 | E-Silca | CaO | 4.55 | 4.64
2024-12-22 | E-Silca | MgO | 3.29 | 3.36
2024-12-22 | E-Silca | SrO | 5.47 | 5.58
2024-12-22 | E-Silca | BaO | 1.95 | 2.03
2024-12-22 | E-Silca | Fe2O3 | 0.03 | 0.02
2024-12-22 | E-Silca | Na2O | 0.15 | 0.03
2024-12-22 | E-Silca | K2O | 0.0 | 0.0
2024-12-22 | E-Silca | TiO2 | 0.02 | 0.02
2024-12-24 | E-Silca | SiO2 | 58.5 | 58.77
2024-12-24 | E-Silca | Al2O3 | 18.35 | 18.33
2024-12-24 | E-Silca | CaO | 4.55 | 4.68
2024-12-24 | E-Silca | MgO | 3.29 | 3.41
2024-12-24 | E-Silca | SrO | 5.47 | 5.59
2024-12-24 | E-Silca | BaO | 1.95 | 2.03
2024-12-24 | E-Silca | Fe2O3 | 0.03 | 0.02
2024-12-24 | E-Silca | Na2O | 0.15 | 0.03
2024-12-24 | E-Silca | K2O | 0.0 | 0.0
2024-12-24 | E-Silca | TiO2 | 0.02 | 0.01
2024-12-26 | E-Silca | SiO2 | 58.5 | 58.69
2024-12-26 | E-Silca | Al2O3 | 18.35 | 18.21
2024-12-26 | E-Silca | CaO | 4.55 | 4.67
2024-12-26 | E-Silca | MgO | 3.29 | 3.39
2024-12-26 | E-Silca | SrO | 5.47 | 5.57
2024-12-26 | E-Silca | BaO | 1.95 | 2.03
2024-12-26 | E-Silca | Fe2O3 | 0.03 | 0.02
2024-12-26 | E-Silca | Na2O | 0.15 | 0.03
2024-12-26 | E-Silca | K2O | 0.0 | 0.0
2024-12-26 | E-Silca | TiO2 | 0.02 | 0.02
2024-12-29 | E-Silca | SiO2 | 58.5 | 58.53
2024-12-29 | E-Silca | Al2O3 | 18.35 | 17.99
2024-12-29 | E-Silca | CaO | 4.55 | 4.66
2024-12-29 | E-Silca | MgO | 3.29 | 3.55
2024-12-29 | E-Silca | SrO | 5.47 | 5.58
2024-12-29 | E-Silca | BaO | 1.95 | 2.03
2024-12-29 | E-Silca | Fe2O3 | 0.03 | 0.02
2024-12-29 | E-Silca | Na2O | 0.15 | 0.03
2024-12-29 | E-Silca | K2O | 0.0 | 0.0
2024-12-29 | E-Silca | TiO2 | 0.02 | 0.01
2024-12-31 | E-Silca | SiO2 | 58.5 | 58.85
2024-12-31 | E-Silca | Al2O3 | 18.35 | 18.4
2024-12-31 | E-Silca | CaO | 4.55 | 4.65
2024-12-31 | E-Silca | MgO | 3.29 | 3.43
2024-12-31 | E-Silca | SrO | 5.47 | 5.56
2024-12-31 | E-Silca | BaO | 1.95 | 2.02
2024-12-31 | E-Silca | Fe2O3 | 0.03 | 0.02
2024-12-31 | E-Silca | Na2O | 0.15 | 0.03
2024-12-31 | E-Silca | K2O | 0.0 | 0.0
2024-12-31 | E-Silca | TiO2 | 0.02 | 0.01
2024-12-24 | E-Silca | B2O3 | 4.0 | 4.13
2025-01-09 | E-Silca | SiO2 | 58.5 | 58.41
2025-01-09 | E-Silca | Al2O3 | 18.35 | 17.66
2025-01-09 | E-Silca | CaO | 4.55 | 4.69
2025-01-09 | E-Silca | MgO | 3.29 | 3.26
2025-01-09 | E-Silca | SrO | 5.47 | 5.32
2025-01-09 | E-Silca | BaO | 1.95 | 2.26
2025-01-09 | E-Silca | Fe2O3 | 0.03 | 0.05
2025-01-09 | E-Silca | Na2O | 0.15 | 0.11
2025-01-09 | E-Silca | K2O | 0.0 | 0.0
2025-01-09 | E-Silca | TiO2 | 0.02 | 0.01
2025-01-11 | E-Silca | SiO2 | 58.5 | 58.08
2025-01-11 | E-Silca | Al2O3 | 18.35 | 17.24
2025-01-11 | E-Silca | CaO | 4.55 | 4.72
2025-01-11 | E-Silca | MgO | 3.29 | 3.14
2025-01-11 | E-Silca | SrO | 5.47 | 5.33
2025-01-11 | E-Silca | BaO | 1.95 | 2.26
2025-01-11 | E-Silca | Fe2O3 | 0.03 | 0.05
2025-01-11 | E-Silca | Na2O | 0.15 | 0.1
2025-01-11 | E-Silca | K2O | 0.0 | 0.0
2025-01-11 | E-Silca | TiO2 | 0.02 | 0.01
2025-01-14 | E-Silca | SiO2 | 58.5 | 58.38
2025-01-14 | E-Silca | Al2O3 | 17.5 | 17.63
2025-01-14 | E-Silca | CaO | 4.55 | 4.7
2025-01-14 | E-Silca | MgO | 3.21 | 3.24
2025-01-14 | E-Silca | SrO | 5.47 | 5.32
2025-01-14 | E-Silca | BaO | 2.25 | 2.26
2025-01-14 | E-Silca | Fe2O3 | 0.03 | 0.05
2025-01-14 | E-Silca | Na2O | 0.15 | 0.1
2025-01-14 | E-Silca | K2O | 0.0 | 0.0
2025-01-14 | E-Silca | TiO2 | 0.02 | 0.01
2025-01-16 | E-Silca | SiO2 | 58.5 | 58.45
2025-01-16 | E-Silca | Al2O3 | 17.5 | 17.67
2025-01-16 | E-Silca | CaO | 4.55 | 4.7
2025-01-16 | E-Silca | MgO | 3.21 | 3.26
2025-01-16 | E-Silca | SrO | 5.47 | 5.29
2025-01-16 | E-Silca | BaO | 2.25 | 2.24
2025-01-16 | E-Silca | Fe2O3 | 0.03 | 0.05
2025-01-16 | E-Silca | Na2O | 0.15 | 0.1
2025-01-16 | E-Silca | K2O | 0.0 | 0.0
2025-01-16 | E-Silca | TiO2 | 0.02 | 0.1
2025-01-17 | E-Silca | SiO2 | 58.5 | 58.11
2025-01-17 | E-Silca | Al2O3 | 17.5 | 17.33
2025-01-17 | E-Silca | CaO | 4.55 | 4.69
2025-01-17 | E-Silca | MgO | 3.21 | 3.18
2025-01-17 | E-Silca | SrO | 5.47 | 5.31
2025-01-17 | E-Silca | BaO | 2.25 | 2.24
2025-01-17 | E-Silca | Fe2O3 | 0.03 | 0.05
2025-01-17 | E-Silca | Na2O | 0.15 | 0.09
2025-01-17 | E-Silca | K2O | 0.0 | 0.0
2025-01-17 | E-Silca | TiO2 | 0.02 | 0.02
2025-01-31 | E-Silca | SiO2 | 58.5 | 58.42
2025-01-31 | E-Silca | Al2O3 | 17.5 | 17.65
2025-01-31 | E-Silca | CaO | 4.55 | 4.71
2025-01-31 | E-Silca | MgO | 3.21 | 3.24
2025-01-31 | E-Silca | SrO | 5.47 | 5.31
2025-01-31 | E-Silca | BaO | 2.25 | 2.25
2025-01-31 | E-Silca | Fe2O3 | 0.03 | 0.05
2025-01-31 | E-Silca | Na2O | 0.15 | 0.1
2025-01-31 | E-Silca | K2O | 0.0 | 0.0
2025-01-31 | E-Silca | TiO2 | 0.02 | 0.02
2025-02-05 | E-Silca | SiO2 | 58.5 | 59.18
2025-02-05 | E-Silca | Al2O3 | 17.5 | 18.7
2025-02-05 | E-Silca | CaO | 4.55 | 4.73
2025-02-05 | E-Silca | MgO | 3.21 | 3.47
2025-02-05 | E-Silca | SrO | 5.47 | 5.18
2025-02-05 | E-Silca | BaO | 2.25 | 2.29
2025-02-05 | E-Silca | Fe2O3 | 0.03 | 0.02
2025-02-05 | E-Silca | Na2O | 0.15 | 0.11
2025-02-05 | E-Silca | K2O | 0.0 | 0.0
2025-02-05 | E-Silca | TiO2 | 0.02 | 0.02

## INOLED
날짜 | 구분 | 항목 | 배합 | 실측 | 하한선 | 상한선
2022-01-04 | IN-OLED | Al2O3 | 16.5 | 17.71 | 16.9 | 19.54
2022-01-04 | IN-OLED | BaO | 4.8 | 3.44 | 4.08 | 7.88
2022-01-04 | IN-OLED | CaO | 6.77 | 5.61 | 5.48 | 7.24
2022-01-04 | IN-OLED | Fe2O3 | 0.04 | 0.03 |  | 0.03
2022-01-04 | IN-OLED | K2O | 0.01 | 0.05 |  | 0.12
2022-01-04 | IN-OLED | K2O | 0.13 | 0.16 |  | 0.12
2022-01-04 | IN-OLED | MgO | 1.89 | 2.59 | 2.24 | 3.36
2022-01-04 | IN-OLED | SiO2 | 58.7 | 57.95 | 57.23 | 59.07
2022-01-04 | IN-OLED | SrO | 3.0 | 3.44 |  | 2.06
2022-01-05 | IN-OLED | Al2O3 | 16.5 | 17.84 | 16.9 | 19.54
2022-01-05 | IN-OLED | BaO | 4.8 | 3.69 | 4.08 | 7.88
2022-01-05 | IN-OLED | CaO | 6.77 | 5.51 | 5.48 | 7.24
2022-01-05 | IN-OLED | Fe2O3 | 0.04 | 0.03 |  | 0.03
2022-01-05 | IN-OLED | K2O | 0.01 | 0.04 |  | 0.12
2022-01-05 | IN-OLED | K2O | 0.13 | 0.14 |  | 0.12
2022-01-05 | IN-OLED | MgO | 1.89 | 2.69 | 2.24 | 3.36
2022-01-05 | IN-OLED | SiO2 | 58.7 | 58.28 | 57.23 | 59.07
2022-01-05 | IN-OLED | SrO | 3.0 | 3.69 |  | 2.06
2022-02-04 | IN-OLED | B2O3 | 6.5 | 7.3785 | 5.07 | 8.35
2022-02-04 | IN-OLED | Al2O3 | 16.5 | 16.13 | 16.9 | 19.54
2022-02-04 | IN-OLED | BaO | 4.8 | 3.51 | 4.08 | 7.88
2022-02-04 | IN-OLED | CaO | 6.77 | 5.45 | 5.48 | 7.24
2022-02-04 | IN-OLED | Fe2O3 | 0.04 | 0.03 |  | 0.03
2022-02-04 | IN-OLED | K2O | 0.01 | 0.13 |  | 0.12
2022-02-04 | IN-OLED | K2O | 0.13 | 0.34 |  | 0.12
2022-02-04 | IN-OLED | MgO | 1.89 | 2.31 | 2.24 | 3.36
2022-02-04 | IN-OLED | SiO2 | 58.7 | 58.81 | 57.23 | 59.07
2022-02-04 | IN-OLED | SrO | 3.0 | 3.51 |  | 2.06
2022-02-09 | IN-OLED | Al2O3 | 16.5 | 16.56 | 16.9 | 19.54
2022-02-09 | IN-OLED | BaO | 4.8 | 3.44 | 4.08 | 7.88
2022-02-09 | IN-OLED | CaO | 6.77 | 5.55 | 5.48 | 7.24
2022-02-09 | IN-OLED | Fe2O3 | 0.04 | 0.03 |  | 0.03
2022-02-09 | IN-OLED | K2O | 0.01 | 0.12 |  | 0.12
2022-02-09 | IN-OLED | K2O | 0.13 | 0.34 |  | 0.12
2022-02-09 | IN-OLED | MgO | 1.89 | 2.34 | 2.24 | 3.36
2022-02-09 | IN-OLED | SiO2 | 58.7 | 59.25 | 57.23 | 59.07
2022-02-09 | IN-OLED | SrO | 3.0 | 3.44 |  | 2.06
2022-02-16 | IN-OLED | Al2O3 | 16.5 | 16.64 | 16.9 | 19.54
2022-02-16 | IN-OLED | BaO | 4.8 | 3.84 | 4.08 | 7.88
2022-02-16 | IN-OLED | CaO | 6.77 | 5.19 | 5.48 | 7.24
2022-02-16 | IN-OLED | Fe2O3 | 0.04 | 0.03 |  | 0.03
2022-02-16 | IN-OLED | K2O | 0.01 | 0.11 |  | 0.12
2022-02-16 | IN-OLED | K2O | 0.13 | 0.35 |  | 0.12
2022-02-16 | IN-OLED | MgO | 1.89 | 2.5 | 2.24 | 3.36
2022-02-16 | IN-OLED | SiO2 | 58.7 | 59.05 | 57.23 | 59.07
2022-02-16 | IN-OLED | SrO | 3.0 | 3.84 |  | 2.06
2022-02-28 | IN-OLED | Al2O3 | 16.5 | 16.67 | 16.9 | 19.54
2022-02-28 | IN-OLED | BaO | 4.8 | 3.66 | 4.08 | 7.88
2022-02-28 | IN-OLED | CaO | 6.77 | 5.29 | 5.48 | 7.24
2022-02-28 | IN-OLED | Fe2O3 | 0.04 | 0.03 |  | 0.03
2022-02-28 | IN-OLED | K2O | 0.01 | 0.14 |  | 0.12
2022-02-28 | IN-OLED | K2O | 0.13 | 0.41 |  | 0.12
2022-02-28 | IN-OLED | MgO | 1.89 | 2.44 | 2.24 | 3.36
2022-02-28 | IN-OLED | SiO2 | 58.7 | 59.39 | 57.23 | 59.07
2022-02-28 | IN-OLED | SrO | 3.0 | 3.66 |  | 2.06
2022-03-03 | IN-OLED | Al2O3 | 16.5 | 17.15 | 16.9 | 19.54
2022-03-03 | IN-OLED | BaO | 4.8 | 3.6 | 4.08 | 7.88
2022-03-03 | IN-OLED | CaO | 6.77 | 5.24 | 5.48 | 7.24
2022-03-03 | IN-OLED | Fe2O3 | 0.04 | 0.04 |  | 0.03
2022-03-03 | IN-OLED | K2O | 0.01 | 0.12 |  | 0.12
2022-03-03 | IN-OLED | K2O | 0.13 | 0.35 |  | 0.12
2022-03-03 | IN-OLED | MgO | 1.89 | 2.52 | 2.24 | 3.36
2022-03-03 | IN-OLED | SiO2 | 58.7 | 59.2 | 57.23 | 59.07
2022-03-03 | IN-OLED | SrO | 3.0 | 3.6 |  | 2.06
2022-03-18 | IN-OLED | Al2O3 | 16.5 | 16.83 | 16.9 | 19.54
2022-03-18 | IN-OLED | BaO | 4.8 | 2.96 | 4.08 | 7.88
2022-03-18 | IN-OLED | CaO | 6.77 | 5.43 | 5.48 | 7.24
2022-03-18 | IN-OLED | Fe2O3 | 0.04 | 0.05 |  | 0.03
2022-03-18 | IN-OLED | K2O | 0.01 | 0.14 |  | 0.12
2022-03-18 | IN-OLED | K2O | 0.13 | 0.41 |  | 0.12
2022-03-18 | IN-OLED | MgO | 1.89 | 2.32 | 2.24 | 3.36
2022-03-18 | IN-OLED | SiO2 | 58.7 | 58.92 | 57.23 | 59.07
2022-03-18 | IN-OLED | SrO | 3.0 | 2.96 |  | 2.06
2022-04-04 | IN-OLED | Al2O3 | 16.5 | 17.68 | 16.9 | 19.54
2022-04-04 | IN-OLED | BaO | 4.8 | 3.16 | 4.08 | 7.88
2022-04-04 | IN-OLED | CaO | 6.77 | 5.54 | 5.48 | 7.24
2022-04-04 | IN-OLED | Fe2O3 | 0.04 | 0.04 |  | 0.03
2022-04-04 | IN-OLED | K2O | 0.01 | 0.1 |  | 0.12
2022-04-04 | IN-OLED | K2O | 0.13 | 0.28 |  | 0.12
2022-04-04 | IN-OLED | MgO | 1.89 | 2.55 | 2.24 | 3.36
2022-04-04 | IN-OLED | SiO2 | 58.7 | 59.2 | 57.23 | 59.07
2022-04-04 | IN-OLED | SrO | 3.0 | 3.16 |  | 2.06
2022-04-07 | IN-OLED | B2O3 | 6.5 | 6.8819 | 5.07 | 8.35
2022-04-07 | IN-OLED | Al2O3 | 16.5 | 17.61 | 16.9 | 19.54
2022-04-07 | IN-OLED | BaO | 4.8 | 3.09 | 4.08 | 7.88
2022-04-07 | IN-OLED | CaO | 6.77 | 5.45 | 5.48 | 7.24
2022-04-07 | IN-OLED | Fe2O3 | 0.04 | 0.05 |  | 0.03
2022-04-07 | IN-OLED | K2O | 0.01 | 0.11 |  | 0.12
2022-04-07 | IN-OLED | K2O | 0.13 | 0.33 |  | 0.12
2022-04-07 | IN-OLED | MgO | 1.89 | 2.53 | 2.24 | 3.36
2022-04-07 | IN-OLED | SiO2 | 58.7 | 59.29 | 57.23 | 59.07
2022-04-07 | IN-OLED | SrO | 3.0 | 3.09 |  | 2.06
2022-04-08 | IN-OLED | Al2O3 | 16.5 | 17.54 | 16.9 | 19.54
2022-04-08 | IN-OLED | BaO | 4.8 | 2.9 | 4.08 | 7.88
2022-04-08 | IN-OLED | CaO | 6.77 | 5.38 | 5.48 | 7.24
2022-04-08 | IN-OLED | Fe2O3 | 0.04 | 0.05 |  | 0.03
2022-04-08 | IN-OLED | K2O | 0.01 | 0.12 |  | 0.12
2022-04-08 | IN-OLED | K2O | 0.13 | 0.41 |  | 0.12
2022-04-08 | IN-OLED | MgO | 1.89 | 2.48 | 2.24 | 3.36
2022-04-08 | IN-OLED | SiO2 | 58.7 | 59.18 | 57.23 | 59.07
2022-04-08 | IN-OLED | SrO | 3.0 | 2.9 |  | 2.06
2022-12-15 | IN-OLED | B2O3 | 6.18 | 6.5293 | 5.07 | 8.35
2022-12-15 | IN-OLED | Al2O3 | 18.59 | 18.59 | 16.9 | 19.54
2022-12-15 | IN-OLED | BaO | 6.18 | 6.18 | 4.08 | 7.88
2022-12-15 | IN-OLED | CaO | 6.38 | 6.38 | 5.48 | 7.24
2022-12-15 | IN-OLED | Fe2O3 | 0.02 | 0.02 |  | 0.03
2022-12-15 | IN-OLED | K2O | 0.0 | 0.0 |  | 0.12
2022-12-15 | IN-OLED | K2O | 0.08 | 0.08 |  | 0.12
2022-12-15 | IN-OLED | MgO | 2.85 | 2.85 | 2.24 | 3.36
2022-12-15 | IN-OLED | SiO2 | 58.26 | 58.26 | 57.23 | 59.07
2022-12-15 | IN-OLED | SrO | 0.65 | 0.65 |  | 2.06
2022-12-16 | IN-OLED | Al2O3 | 18.59 | 18.9 | 16.9 | 19.54
2022-12-16 | IN-OLED | BaO | 6.18 | 6.18 | 4.08 | 7.88
2022-12-16 | IN-OLED | CaO | 6.38 | 6.37 | 5.48 | 7.24
2022-12-16 | IN-OLED | Fe2O3 | 0.02 | 0.02 |  | 0.03
2022-12-16 | IN-OLED | K2O | 0.0 | 0.0 |  | 0.12
2022-12-16 | IN-OLED | K2O | 0.08 | 0.08 |  | 0.12
2022-12-16 | IN-OLED | MgO | 2.85 | 2.99 | 2.24 | 3.36
2022-12-16 | IN-OLED | SiO2 | 58.26 | 58.94 | 57.23 | 59.07
2022-12-16 | IN-OLED | SrO | 0.65 | 0.63 |  | 2.06
2022-12-19 | IN-OLED | Al2O3 | 18.59 | 18.45 | 16.9 | 19.54
2022-12-19 | IN-OLED | BaO | 6.18 | 6.12 | 4.08 | 7.88
2022-12-19 | IN-OLED | CaO | 6.38 | 6.33 | 5.48 | 7.24
2022-12-19 | IN-OLED | Fe2O3 | 0.02 | 0.01 |  | 0.03
2022-12-19 | IN-OLED | K2O | 0.0 | 0.0 |  | 0.12
2022-12-19 | IN-OLED | K2O | 0.08 | 0.07 |  | 0.12
2022-12-19 | IN-OLED | MgO | 2.85 | 2.82 | 2.24 | 3.36
2022-12-19 | IN-OLED | SiO2 | 58.26 | 58.1 | 57.23 | 59.07
2022-12-19 | IN-OLED | SrO | 0.65 | 0.63 |  | 2.06
2023-01-03 | IN-OLED | Al2O3 | 18.59 | 18.58 | 16.9 | 19.54
2023-01-03 | IN-OLED | BaO | 6.18 | 5.93 | 4.08 | 7.88
2023-01-03 | IN-OLED | CaO | 6.38 | 6.32 | 5.48 | 7.24
2023-01-03 | IN-OLED | Fe2O3 | 0.02 | 0.02 |  | 0.03
2023-01-03 | IN-OLED | K2O | 0.0 | 0.0 |  | 0.12
2023-01-03 | IN-OLED | K2O | 0.08 | 0.16 |  | 0.12
2023-01-03 | IN-OLED | MgO | 2.85 | 2.82 | 2.24 | 3.36
2023-01-03 | IN-OLED | SiO2 | 58.26 | 58.23 | 57.23 | 59.07
2023-01-03 | IN-OLED | SrO | 0.65 | 0.6 |  | 2.06
2023-01-05 | IN-OLED | Al2O3 | 18.59 | 18.79 | 16.9 | 19.54
2023-01-05 | IN-OLED | BaO | 6.18 | 6.14 | 4.08 | 7.88
2023-01-05 | IN-OLED | CaO | 6.38 | 6.33 | 5.48 | 7.24
2023-01-05 | IN-OLED | Fe2O3 | 0.02 | 0.02 |  | 0.03
2023-01-05 | IN-OLED | K2O | 0.0 | 0.0 |  | 0.12
2023-01-05 | IN-OLED | K2O | 0.08 | 0.16 |  | 0.12
2023-01-05 | IN-OLED | MgO | 2.85 | 2.86 | 2.24 | 3.36
2023-01-05 | IN-OLED | SiO2 | 58.26 | 58.37 | 57.23 | 59.07
2023-01-05 | IN-OLED | SrO | 0.65 | 0.61 |  | 2.06
2023-01-10 | IN-OLED | Al2O3 | 18.59 | 18.79 | 16.9 | 19.54
2023-01-10 | IN-OLED | BaO | 6.18 | 6.09 | 4.08 | 7.88
2023-01-10 | IN-OLED | CaO | 6.38 | 6.33 | 5.48 | 7.24
2023-01-10 | IN-OLED | Fe2O3 | 0.02 | 0.02 |  | 0.03
2023-01-10 | IN-OLED | K2O | 0.0 | 0.0 |  | 0.12
2023-01-10 | IN-OLED | K2O | 0.08 | 0.16 |  | 0.12
2023-01-10 | IN-OLED | MgO | 2.85 | 2.86 | 2.24 | 3.36
2023-01-10 | IN-OLED | SiO2 | 58.26 | 58.4 | 57.23 | 59.07
2023-01-10 | IN-OLED | SrO | 0.65 | 0.6 |  | 2.06
2023-01-17 | IN-OLED | Al2O3 | 18.59 | 18.84 | 16.9 | 19.54
2023-01-17 | IN-OLED | BaO | 6.18 | 6.2 | 4.08 | 7.88
2023-01-17 | IN-OLED | CaO | 6.38 | 6.43 | 5.48 | 7.24
2023-01-17 | IN-OLED | Fe2O3 | 0.02 | 0.02 |  | 0.03
2023-01-17 | IN-OLED | K2O | 0.0 | 0.0 |  | 0.12
2023-01-17 | IN-OLED | K2O | 0.08 | 0.06 |  | 0.12
2023-01-17 | IN-OLED | MgO | 2.85 | 2.89 | 2.24 | 3.36
2023-01-17 | IN-OLED | SiO2 | 58.26 | 58.44 | 57.23 | 59.07
2023-01-17 | IN-OLED | SrO | 0.65 | 0.61 |  | 2.06
2023-01-18 | IN-OLED | B2O3 | 6.0 | 6.3996 | 5.07 | 8.35
2023-01-18 | IN-OLED | Al2O3 | 18.59 | 18.67 | 16.9 | 19.54
2023-01-18 | IN-OLED | BaO | 6.18 | 6.16 | 4.08 | 7.88
2023-01-18 | IN-OLED | CaO | 6.38 | 6.41 | 5.48 | 7.24
2023-01-18 | IN-OLED | Fe2O3 | 0.02 | 0.02 |  | 0.03
2023-01-18 | IN-OLED | K2O | 0.0 | 0.0 |  | 0.12
2023-01-18 | IN-OLED | K2O | 0.08 | 0.06 |  | 0.12
2023-01-18 | IN-OLED | MgO | 2.85 | 2.86 | 2.24 | 3.36
2023-01-18 | IN-OLED | SiO2 | 58.26 | 58.3 | 57.23 | 59.07
2023-01-18 | IN-OLED | SrO | 0.65 | 0.61 |  | 2.06
2023-01-27 | IN-OLED | Al2O3 | 18.59 | 18.64 | 16.9 | 19.54
2023-01-27 | IN-OLED | BaO | 6.18 | 6.11 | 4.08 | 7.88
2023-01-27 | IN-OLED | CaO | 6.38 | 6.42 | 5.48 | 7.24
2023-01-27 | IN-OLED | Fe2O3 | 0.02 | 0.02 |  | 0.03
2023-01-27 | IN-OLED | K2O | 0.0 | 0.0 |  | 0.12
2023-01-27 | IN-OLED | K2O | 0.08 | 0.06 |  | 0.12
2023-01-27 | IN-OLED | MgO | 2.85 | 2.86 | 2.24 | 3.36
2023-01-27 | IN-OLED | SiO2 | 58.26 | 58.29 | 57.23 | 59.07
2023-01-27 | IN-OLED | SrO | 0.65 | 0.61 |  | 2.06
2023-02-10 | IN-OLED | Al2O3 | 18.59 | 18.49 | 16.9 | 19.54
2023-02-10 | IN-OLED | BaO | 6.18 | 6.03 | 4.08 | 7.88
2023-02-10 | IN-OLED | CaO | 6.38 | 6.43 | 5.48 | 7.24
2023-02-10 | IN-OLED | Fe2O3 | 0.02 | 0.02 |  | 0.03
2023-02-10 | IN-OLED | K2O | 0.0 | 0.0 |  | 0.12
2023-02-10 | IN-OLED | K2O | 0.08 | 0.05 |  | 0.12
2023-02-10 | IN-OLED | MgO | 2.85 | 2.85 | 2.24 | 3.36
2023-02-10 | IN-OLED | SiO2 | 58.26 | 58.22 | 57.23 | 59.07
2023-02-10 | IN-OLED | SrO | 0.65 | 0.61 |  | 2.06
2023-02-16 | IN-OLED | Al2O3 | 18.59 | 18.53 | 16.9 | 19.54
2023-02-16 | IN-OLED | BaO | 6.18 | 6.04 | 4.08 | 7.88
2023-02-16 | IN-OLED | CaO | 6.38 | 6.42 | 5.48 | 7.24
2023-02-16 | IN-OLED | Fe2O3 | 0.02 | 0.02 |  | 0.03
2023-02-16 | IN-OLED | K2O | 0.0 | 0.0 |  | 0.12
2023-02-16 | IN-OLED | K2O | 0.08 | 0.06 |  | 0.12
2023-02-16 | IN-OLED | MgO | 2.85 | 2.84 | 2.24 | 3.36
2023-02-16 | IN-OLED | SiO2 | 58.26 | 58.24 | 57.23 | 59.07
2023-02-16 | IN-OLED | SrO | 0.65 | 0.62 |  | 2.06
2023-03-06 | IN-OLED | Al2O3 | 18.59 | 18.18 | 16.9 | 19.54
2023-03-06 | IN-OLED | BaO | 6.18 | 5.96 | 4.08 | 7.88
2023-03-06 | IN-OLED | CaO | 6.38 | 6.35 | 5.48 | 7.24
2023-03-06 | IN-OLED | Fe2O3 | 0.02 | 0.01 |  | 0.03
2023-03-06 | IN-OLED | K2O | 0.0 | 0.0 |  | 0.12
2023-03-06 | IN-OLED | K2O | 0.08 | 0.08 |  | 0.12
2023-03-06 | IN-OLED | B2O3 | 6.0 | 6.2194 | 5.07 | 8.35
2023-03-06 | IN-OLED | MgO | 2.85 | 2.77 | 2.24 | 3.36
2023-03-06 | IN-OLED | SiO2 | 58.26 | 57.9 | 57.23 | 59.07
2023-03-06 | IN-OLED | SrO | 0.65 | 0.62 |  | 2.06
2023-03-09 | IN-OLED | Al2O3 | 18.59 | 18.51 | 16.9 | 19.54
2023-03-09 | IN-OLED | BaO | 6.18 | 6.06 | 4.08 | 7.88
2023-03-09 | IN-OLED | CaO | 6.38 | 6.34 | 5.48 | 7.24
2023-03-09 | IN-OLED | Fe2O3 | 0.02 | 0.01 |  | 0.03
2023-03-09 | IN-OLED | K2O | 0.0 | 0.0 |  | 0.12
2023-03-09 | IN-OLED | K2O | 0.08 | 0.08 |  | 0.12
2023-03-09 | IN-OLED | MgO | 2.85 | 2.84 | 2.24 | 3.36
2023-03-09 | IN-OLED | SiO2 | 58.26 | 58.2 | 57.23 | 59.07
2023-03-09 | IN-OLED | SrO | 0.65 | 0.63 |  | 2.06
2023-03-15 | IN-OLED | Al2O3 | 18.59 | 18.36 | 16.9 | 19.54
2023-03-15 | IN-OLED | BaO | 6.18 | 6.2 | 4.08 | 7.88
2023-03-15 | IN-OLED | CaO | 6.38 | 6.35 | 5.48 | 7.24
2023-03-15 | IN-OLED | Fe2O3 | 0.02 | 0.01 |  | 0.03
2023-03-15 | IN-OLED | K2O | 0.0 | 0.0 |  | 0.12
2023-03-15 | IN-OLED | K2O | 0.08 | 0.08 |  | 0.12
2023-03-15 | IN-OLED | MgO | 2.85 | 2.82 | 2.24 | 3.36
2023-03-15 | IN-OLED | SiO2 | 58.26 | 58.08 | 57.23 | 59.07
2023-03-15 | IN-OLED | SrO | 0.65 | 0.63 |  | 2.06
2023-05-23 | IN-OLED | Al2O3 | 18.59 | 18.3 | 16.9 | 19.54
2023-05-23 | IN-OLED | BaO | 6.18 | 6.17 | 4.08 | 7.88
2023-05-23 | IN-OLED | CaO | 6.38 | 6.38 | 5.48 | 7.24
2023-05-23 | IN-OLED | Fe2O3 | 0.02 | 0.01 |  | 0.03
2023-05-23 | IN-OLED | K2O | 0.0 | 0.0 |  | 0.12
2023-05-23 | IN-OLED | B2O3 | 6.0 | 6.4157 | 5.07 | 8.35
2023-05-23 | IN-OLED | MgO | 2.85 | 2.8 | 2.24 | 3.36
2023-05-23 | IN-OLED | Na2O | 0.08 | 0.08 |  | 0.4
2023-05-23 | IN-OLED | SiO2 | 58.26 | 58.06 | 57.23 | 59.07
2023-05-23 | IN-OLED | SrO | 0.65 | 0.63 |  | 2.06
2023-05-25 | IN-OLED | Al2O3 | 18.28 | 18.3 | 16.9 | 19.54
2023-05-25 | IN-OLED | BaO | 6.19 | 6.17 | 4.08 | 7.88
2023-05-25 | IN-OLED | CaO | 6.37 | 6.38 | 5.48 | 7.24
2023-05-25 | IN-OLED | Fe2O3 | 0.01 | 0.01 |  | 0.03
2023-05-25 | IN-OLED | K2O | 0.0 | 0.0 |  | 0.12
2023-05-25 | IN-OLED | MgO | 2.8 | 2.8 | 2.24 | 3.36
2023-05-25 | IN-OLED | Na2O | 0.08 | 0.08 |  | 0.4
2023-05-25 | IN-OLED | SiO2 | 58.04 | 58.06 | 57.23 | 59.07
2023-05-25 | IN-OLED | SrO | 0.63 | 0.63 |  | 2.06
2023-06-12 | IN-OLED | Al2O3 | 18.28 | 18.04 | 16.9 | 19.54
2023-06-12 | IN-OLED | BaO | 6.19 | 6.18 | 4.08 | 7.88
2023-06-12 | IN-OLED | CaO | 6.37 | 6.47 | 5.48 | 7.24
2023-06-12 | IN-OLED | Fe2O3 | 0.01 | 0.01 |  | 0.03
2023-06-12 | IN-OLED | K2O | 0.0 | 0.0 |  | 0.12
2023-06-12 | IN-OLED | MgO | 2.8 | 2.8 | 2.24 | 3.36
2023-06-12 | IN-OLED | Na2O | 0.08 | 0.08 |  | 0.4
2023-06-12 | IN-OLED | SiO2 | 58.04 | 57.88 | 57.23 | 59.07
2023-06-12 | IN-OLED | SrO | 0.63 | 0.63 |  | 2.06
2023-06-13 | IN-OLED | Al2O3 | 18.28 | 18.36 | 16.9 | 19.54
2023-06-13 | IN-OLED | BaO | 6.19 | 6.21 | 4.08 | 7.88
2023-06-13 | IN-OLED | CaO | 6.37 | 6.46 | 5.48 | 7.24
2023-06-13 | IN-OLED | Fe2O3 | 0.01 | 0.03 |  | 0.03
2023-06-13 | IN-OLED | K2O | 0.0 | 0.0 |  | 0.12
2023-06-13 | IN-OLED | MgO | 2.8 | 2.87 | 2.24 | 3.36
2023-06-13 | IN-OLED | Na2O | 0.08 | 0.05 |  | 0.4
2023-06-13 | IN-OLED | SiO2 | 58.04 | 58.11 | 57.23 | 59.07
2023-06-13 | IN-OLED | SrO | 0.63 | 0.69 |  | 2.06
2023-06-14 | IN-OLED | Al2O3 | 18.28 | 18.56 | 16.9 | 19.54
2023-06-14 | IN-OLED | BaO | 6.19 | 6.23 | 4.08 | 7.88
2023-06-14 | IN-OLED | CaO | 6.37 | 6.47 | 5.48 | 7.24
2023-06-14 | IN-OLED | Fe2O3 | 0.01 | 0.03 |  | 0.03
2023-06-14 | IN-OLED | K2O | 0.0 | 0.0 |  | 0.12
2023-06-14 | IN-OLED | MgO | 2.8 | 2.9 | 2.24 | 3.36
2023-06-14 | IN-OLED | Na2O | 0.08 | 0.05 |  | 0.4
2023-06-14 | IN-OLED | SiO2 | 58.04 | 58.3 | 57.23 | 59.07
2023-06-14 | IN-OLED | SrO | 0.63 | 0.69 |  | 2.06
2023-06-15 | IN-OLED | Al2O3 | 18.28 | 18.59 | 16.9 | 19.54
2023-06-15 | IN-OLED | BaO | 6.19 | 6.26 | 4.08 | 7.88
2023-06-15 | IN-OLED | CaO | 6.37 | 6.47 | 5.48 | 7.24
2023-06-15 | IN-OLED | Fe2O3 | 0.01 | 0.03 |  | 0.03
2023-06-15 | IN-OLED | K2O | 0.0 | 0.0 |  | 0.12
2023-06-15 | IN-OLED | MgO | 2.8 | 2.91 | 2.24 | 3.36
2023-06-15 | IN-OLED | Na2O | 0.08 | 0.06 |  | 0.4
2023-06-15 | IN-OLED | SiO2 | 58.04 | 58.3 | 57.23 | 59.07
2023-06-15 | IN-OLED | SrO | 0.63 | 0.69 |  | 2.06
2023-06-19 | IN-OLED | Al2O3 | 18.28 | 18.59 | 16.9 | 19.54
2023-06-19 | IN-OLED | BaO | 6.19 | 6.24 | 4.08 | 7.88
2023-06-19 | IN-OLED | CaO | 6.37 | 6.47 | 5.48 | 7.24
2023-06-19 | IN-OLED | Fe2O3 | 0.01 | 0.03 |  | 0.03
2023-06-19 | IN-OLED | K2O | 0.0 | 0.0 |  | 0.12
2023-06-19 | IN-OLED | MgO | 2.8 | 2.9 | 2.24 | 3.36
2023-06-19 | IN-OLED | Na2O | 0.08 | 0.05 |  | 0.4
2023-06-19 | IN-OLED | SiO2 | 58.04 | 58.3 | 57.23 | 59.07
2023-06-19 | IN-OLED | SrO | 0.63 | 0.69 |  | 2.06
2023-07-14 | IN-OLED | Al2O3 | 18.3 | 18.72 | 16.9 | 19.54
2023-07-14 | IN-OLED | BaO | 6.2 | 6.21 | 4.08 | 7.88
2023-07-14 | IN-OLED | CaO | 6.4 | 6.4 | 5.48 | 7.24
2023-07-14 | IN-OLED | Fe2O3 | 0.01 | 0.02 |  | 0.03
2023-07-14 | IN-OLED | K2O | 0.0 | 0.0 |  | 0.12
2023-07-14 | IN-OLED | MgO | 2.85 | 2.87 | 2.24 | 3.36
2023-07-14 | IN-OLED | Na2O | 0.09 | 0.09 |  | 0.4
2023-07-14 | IN-OLED | SiO2 | 58.2 | 58.33 | 57.23 | 59.07
2023-07-14 | IN-OLED | B2O3 | 6.0 | 6.4327 | 5.07 | 8.35
2023-07-14 | IN-OLED | SrO | 0.65 | 0.64 |  | 2.06
2023-07-18 | IN-OLED | Al2O3 | 18.3 | 18.47 | 16.9 | 19.54
2023-07-18 | IN-OLED | BaO | 6.2 | 6.22 | 4.08 | 7.88
2023-07-18 | IN-OLED | CaO | 6.4 | 6.38 | 5.48 | 7.24
2023-07-18 | IN-OLED | Fe2O3 | 0.01 | 0.02 |  | 0.03
2023-07-18 | IN-OLED | K2O | 0.0 | 0.0 |  | 0.12
2023-07-18 | IN-OLED | MgO | 2.85 | 2.83 | 2.24 | 3.36
2023-07-18 | IN-OLED | Na2O | 0.09 | 0.08 |  | 0.4
2023-07-18 | IN-OLED | SiO2 | 58.2 | 58.17 | 57.23 | 59.07
2023-07-18 | IN-OLED | SrO | 0.65 | 0.64 |  | 2.06
2023-07-19 | IN-OLED | Al2O3 | 18.3 | 18.94 | 16.9 | 19.54
2023-07-19 | IN-OLED | BaO | 6.2 | 6.15 | 4.08 | 7.88
2023-07-19 | IN-OLED | CaO | 6.4 | 6.36 | 5.48 | 7.24
2023-07-19 | IN-OLED | Fe2O3 | 0.01 | 0.02 |  | 0.03
2023-07-19 | IN-OLED | K2O | 0.0 | 0.0 |  | 0.12
2023-07-19 | IN-OLED | MgO | 2.85 | 2.9 | 2.24 | 3.36
2023-07-19 | IN-OLED | Na2O | 0.09 | 0.08 |  | 0.4
2023-07-19 | IN-OLED | SiO2 | 58.2 | 58.55 | 57.23 | 59.07
2023-07-19 | IN-OLED | SrO | 0.65 | 0.64 |  | 2.06
2023-07-20 | IN-OLED | Al2O3 | 18.3 | 18.8 | 16.9 | 19.54
2023-07-20 | IN-OLED | BaO | 6.2 | 6.18 | 4.08 | 7.88
2023-07-20 | IN-OLED | CaO | 6.4 | 6.38 | 5.48 | 7.24
2023-07-20 | IN-OLED | Fe2O3 | 0.01 | 0.02 |  | 0.03
2023-07-20 | IN-OLED | K2O | 0.0 | 0.0 |  | 0.12
2023-07-20 | IN-OLED | MgO | 2.85 | 2.88 | 2.24 | 3.36
2023-07-20 | IN-OLED | Na2O | 0.09 | 0.09 |  | 0.4
2023-07-20 | IN-OLED | SiO2 | 58.2 | 58.41 | 57.23 | 59.07
2023-07-20 | IN-OLED | SrO | 0.65 | 0.64 |  | 2.06
2023-07-21 | IN-OLED | Al2O3 | 18.3 | 18.94 | 16.9 | 19.54
2023-07-21 | IN-OLED | BaO | 6.2 | 6.17 | 4.08 | 7.88
2023-07-21 | IN-OLED | CaO | 6.4 | 6.35 | 5.48 | 7.24
2023-07-21 | IN-OLED | Fe2O3 | 0.01 | 0.02 |  | 0.03
2023-07-21 | IN-OLED | K2O | 0.0 | 0.09 |  | 0.12
2023-07-21 | IN-OLED | MgO | 2.85 | 2.91 | 2.24 | 3.36
2023-07-21 | IN-OLED | Na2O | 0.09 | 0.09 |  | 0.4
2023-07-21 | IN-OLED | SiO2 | 58.2 | 58.5 | 57.23 | 59.07
2023-07-21 | IN-OLED | SrO | 0.65 | 0.63 |  | 2.06
2023-08-16 | IN-OLED | Al2O3 | 18.3 | 18.32 | 16.9 | 19.54
2023-08-16 | IN-OLED | BaO | 6.2 | 6.2 | 4.08 | 7.88
2023-08-16 | IN-OLED | CaO | 6.4 | 6.36 | 5.48 | 7.24
2023-08-16 | IN-OLED | Fe2O3 | 0.01 | 0.02 |  | 0.03
2023-08-16 | IN-OLED | K2O | 0.0 | 0.0 |  | 0.12
2023-08-16 | IN-OLED | MgO | 2.85 | 2.78 | 2.24 | 3.36
2023-08-16 | IN-OLED | Na2O | 0.09 | 0.07 |  | 0.4
2023-08-16 | IN-OLED | SiO2 | 58.2 | 58.08 | 57.23 | 59.07
2023-08-16 | IN-OLED | B2O3 | 6.0 | 6.5172 | 5.07 | 8.35
2023-08-16 | IN-OLED | SrO | 0.65 | 0.68 |  | 2.06
2023-08-17 | IN-OLED | Al2O3 | 18.3 | 18.64 | 16.9 | 19.54
2023-08-17 | IN-OLED | BaO | 6.2 | 6.19 | 4.08 | 7.88
2023-08-17 | IN-OLED | CaO | 6.4 | 6.35 | 5.48 | 7.24
2023-08-17 | IN-OLED | Fe2O3 | 0.01 | 0.02 |  | 0.03
2023-08-17 | IN-OLED | K2O | 0.0 | 0.0 |  | 0.12
2023-08-17 | IN-OLED | MgO | 2.85 | 2.85 | 2.24 | 3.36
2023-08-17 | IN-OLED | Na2O | 0.09 | 0.07 |  | 0.4
2023-08-17 | IN-OLED | SiO2 | 58.2 | 58.26 | 57.23 | 59.07
2023-08-17 | IN-OLED | SrO | 0.65 | 0.68 |  | 2.06
2023-08-18 | IN-OLED | Al2O3 | 18.3 | 18.58 | 16.9 | 19.54
2023-08-18 | IN-OLED | BaO | 6.2 | 6.2 | 4.08 | 7.88
2023-08-18 | IN-OLED | CaO | 6.4 | 6.34 | 5.48 | 7.24
2023-08-18 | IN-OLED | Fe2O3 | 0.01 | 0.02 |  | 0.03
2023-08-18 | IN-OLED | K2O | 0.0 | 0.0 |  | 0.12
2023-08-18 | IN-OLED | MgO | 2.85 | 2.84 | 2.24 | 3.36
2023-08-18 | IN-OLED | Na2O | 0.09 | 0.07 |  | 0.4
2023-08-18 | IN-OLED | SiO2 | 58.2 | 58.25 | 57.23 | 59.07
2023-08-18 | IN-OLED | SrO | 0.65 | 0.68 |  | 2.06
2023-08-21 | IN-OLED | Al2O3 | 18.3 | 18.49 | 16.9 | 19.54
2023-08-21 | IN-OLED | BaO | 6.2 | 6.2 | 4.08 | 7.88
2023-08-21 | IN-OLED | CaO | 6.4 | 6.37 | 5.48 | 7.24
2023-08-21 | IN-OLED | Fe2O3 | 0.01 | 0.02 |  | 0.03
2023-08-21 | IN-OLED | K2O | 0.0 | 0.0 |  | 0.12
2023-08-21 | IN-OLED | MgO | 2.85 | 2.82 | 2.24 | 3.36
2023-08-21 | IN-OLED | Na2O | 0.09 | 0.07 |  | 0.4
2023-08-21 | IN-OLED | SiO2 | 58.2 | 58.18 | 57.23 | 59.07
2023-08-21 | IN-OLED | SrO | 0.65 | 0.68 |  | 2.06
2023-08-22 | IN-OLED | Al2O3 | 18.3 | 18.69 | 16.9 | 19.54
2023-08-22 | IN-OLED | BaO | 6.2 | 5.33 | 4.08 | 7.88
2023-08-22 | IN-OLED | CaO | 6.4 | 6.01 | 5.48 | 7.24
2023-08-22 | IN-OLED | Fe2O3 | 0.01 | 0.04 |  | 0.03
2023-08-22 | IN-OLED | K2O | 0.0 | 0.0 |  | 0.12
2023-08-22 | IN-OLED | MgO | 2.85 | 2.67 | 2.24 | 3.36
2023-08-22 | IN-OLED | Na2O | 0.09 | 0.58 |  | 0.4
2023-08-22 | IN-OLED | SiO2 | 58.2 | 58.39 | 57.23 | 59.07
2023-08-22 | IN-OLED | SrO | 0.65 | 1.04 |  | 2.06
2023-09-14 | IN-OLED | SiO2 | 58.2 | 58.07 | 57.23 | 59.07
2023-09-14 | IN-OLED | Al2O3 | 18.3 | 18.22 | 16.9 | 19.54
2023-09-14 | IN-OLED | CaO | 6.4 | 6.37 | 5.48 | 7.24
2023-09-14 | IN-OLED | MgO | 2.85 | 2.85 | 2.24 | 3.36
2023-09-14 | IN-OLED | Fe2O3 | 0.01 | 0.02 |  | 0.03
2023-09-14 | IN-OLED | K2O | 0.0 | 0.0 |  | 0.12
2023-09-14 | IN-OLED | SrO | 0.65 | 0.77 |  | 2.06
2023-09-14 | IN-OLED | BaO | 6.2 | 6.33 | 4.08 | 7.88
2023-09-14 | IN-OLED | Na2O | 0.09 | 0.07 |  | 0.4
2023-09-15 | IN-OLED | SiO2 | 58.2 | 58.31 | 57.23 | 59.07
2023-09-15 | IN-OLED | Al2O3 | 18.3 | 18.57 | 16.9 | 19.54
2023-09-15 | IN-OLED | CaO | 6.4 | 6.35 | 5.48 | 7.24
2023-09-15 | IN-OLED | MgO | 2.85 | 2.93 | 2.24 | 3.36
2023-09-15 | IN-OLED | Fe2O3 | 0.01 | 0.02 |  | 0.03
2023-09-15 | IN-OLED | K2O | 0.0 | 0.0 |  | 0.12
2023-09-15 | IN-OLED | SrO | 0.65 | 0.77 |  | 2.06
2023-09-15 | IN-OLED | BaO | 6.2 | 6.35 | 4.08 | 7.88
2023-09-15 | IN-OLED | Na2O | 0.09 | 0.08 |  | 0.4
2023-09-19 | IN-OLED | SiO2 | 58.2 | 58.34 | 57.23 | 59.07
2023-09-19 | IN-OLED | Al2O3 | 18.3 | 18.62 | 16.9 | 19.54
2023-09-19 | IN-OLED | CaO | 6.4 | 6.36 | 5.48 | 7.24
2023-09-19 | IN-OLED | MgO | 2.85 | 2.92 | 2.24 | 3.36
2023-09-19 | IN-OLED | Fe2O3 | 0.01 | 0.02 |  | 0.03
2023-09-19 | IN-OLED | K2O | 0.0 | 0.0 |  | 0.12
2023-09-19 | IN-OLED | SrO | 0.65 | 0.77 |  | 2.06
2023-09-19 | IN-OLED | BaO | 6.2 | 6.52 | 4.08 | 7.88
2023-09-19 | IN-OLED | Na2O | 0.09 | 0.07 |  | 0.4
2023-09-21 | IN-OLED | SiO2 | 58.2 | 58.35 | 57.23 | 59.07
2023-09-21 | IN-OLED | Al2O3 | 18.3 | 18.61 | 16.9 | 19.54
2023-09-21 | IN-OLED | CaO | 6.4 | 6.35 | 5.48 | 7.24
2023-09-21 | IN-OLED | MgO | 2.85 | 2.92 | 2.24 | 3.36
2023-09-21 | IN-OLED | Fe2O3 | 0.01 | 0.02 |  | 0.03
2023-09-21 | IN-OLED | K2O | 0.0 | 0.0 |  | 0.12
2023-09-21 | IN-OLED | SrO | 0.65 | 0.77 |  | 2.06
2023-09-21 | IN-OLED | BaO | 6.2 | 6.35 | 4.08 | 7.88
2023-09-21 | IN-OLED | Na2O | 0.09 | 0.07 |  | 0.4
2023-12-22 | IN-OLED | SiO2 | 58.2 | 58.34 | 57.23 | 59.07
2023-12-22 | IN-OLED | Al2O3 | 18.3 | 18.45 | 16.9 | 19.54
2023-12-22 | IN-OLED | CaO | 6.4 | 6.22 | 5.48 | 7.24
2023-12-22 | IN-OLED | MgO | 2.85 | 2.95 | 2.24 | 3.36
2023-12-22 | IN-OLED | Fe2O3 | 0.01 | 0.03 |  | 0.03
2023-12-22 | IN-OLED | K2O | 0.0 | 0.0 |  | 0.12
2023-12-22 | IN-OLED | SrO | 0.65 | 0.93 |  | 2.06
2023-12-22 | IN-OLED | BaO | 6.2 | 6.55 | 4.08 | 7.88
2023-12-22 | IN-OLED | Na2O | 0.09 | 0.07 |  | 0.4
2023-12-25 | IN-OLED | SiO2 | 58.2 | 58.18 | 57.23 | 59.07
2023-12-25 | IN-OLED | Al2O3 | 18.3 | 18.29 | 16.9 | 19.54
2023-12-25 | IN-OLED | CaO | 6.4 | 6.2 | 5.48 | 7.24
2023-12-25 | IN-OLED | MgO | 2.85 | 2.93 | 2.24 | 3.36
2023-12-25 | IN-OLED | Fe2O3 | 0.01 | 0.03 |  | 0.03
2023-12-25 | IN-OLED | K2O | 0.0 | 0.0 |  | 0.12
2023-12-25 | IN-OLED | SrO | 0.65 | 0.93 |  | 2.06
2023-12-25 | IN-OLED | BaO | 6.2 | 6.36 | 4.08 | 7.88
2023-12-25 | IN-OLED | Na2O | 0.09 | 0.06 |  | 0.4
2023-12-26 | IN-OLED | SiO2 | 58.2 | 58.18 | 57.23 | 59.07
2023-12-26 | IN-OLED | Al2O3 | 18.3 | 18.29 | 16.9 | 19.54
2023-12-26 | IN-OLED | CaO | 6.4 | 6.21 | 5.48 | 7.24
2023-12-26 | IN-OLED | MgO | 2.85 | 2.92 | 2.24 | 3.36
2023-12-26 | IN-OLED | Fe2O3 | 0.01 | 0.03 |  | 0.03
2023-12-26 | IN-OLED | K2O | 0.0 | 0.0 |  | 0.12
2023-12-26 | IN-OLED | SrO | 0.65 | 0.94 |  | 2.06
2023-12-26 | IN-OLED | BaO | 6.2 | 6.52 | 4.08 | 7.88
2023-12-26 | IN-OLED | Na2O | 0.09 | 0.06 |  | 0.4
2023-12-27 | IN-OLED | SiO2 | 58.2 | 58.24 | 57.23 | 59.07
2023-12-27 | IN-OLED | Al2O3 | 18.3 | 18.42 | 16.9 | 19.54
2023-12-27 | IN-OLED | CaO | 6.4 | 6.2 | 5.48 | 7.24
2023-12-27 | IN-OLED | MgO | 2.85 | 2.96 | 2.24 | 3.36
2023-12-27 | IN-OLED | Fe2O3 | 0.01 | 0.03 |  | 0.03
2023-12-27 | IN-OLED | K2O | 0.0 | 0.0 |  | 0.12
2023-12-27 | IN-OLED | SrO | 0.65 | 0.93 |  | 2.06
2023-12-27 | IN-OLED | BaO | 6.2 | 6.5 | 4.08 | 7.88
2023-12-27 | IN-OLED | Na2O | 0.09 | 0.07 |  | 0.4
2024-01-13 | IN-OLED | SiO2 | 58.4 | 57.87 | 57.23 | 59.07
2024-01-13 | IN-OLED | Al2O3 | 18.6 | 18.28 | 16.9 | 19.54
2024-01-13 | IN-OLED | CaO | 6.23 | 6.24 | 5.48 | 7.24
2024-01-13 | IN-OLED | MgO | 2.98 | 2.91 | 2.24 | 3.36
2024-01-13 | IN-OLED | Fe2O3 | 0.03 | 0.02 |  | 0.03
2024-01-13 | IN-OLED | K2O | 0.01 | 0.0 |  | 0.12
2024-01-13 | IN-OLED | SrO | 0.93 | 0.087 |  | 2.06
2024-01-13 | IN-OLED | BaO | 6.56 | 6.21 | 4.08 | 7.88
2024-01-13 | IN-OLED | Na2O | 0.07 | 0.06 |  | 0.4
2024-01-16 | IN-OLED | SiO2 | 58.4 | 57.88 | 57.23 | 59.07
2024-01-16 | IN-OLED | Al2O3 | 18.6 | 18.33 | 16.9 | 19.54
2024-01-16 | IN-OLED | CaO | 6.23 | 6.25 | 5.48 | 7.24
2024-01-16 | IN-OLED | MgO | 2.98 | 2.9 | 2.24 | 3.36
2024-01-16 | IN-OLED | Fe2O3 | 0.03 | 0.02 |  | 0.03
2024-01-16 | IN-OLED | K2O | 0.01 | 0.0 |  | 0.12
2024-01-16 | IN-OLED | SrO | 0.93 | 0.87 |  | 2.06
2024-01-16 | IN-OLED | BaO | 6.56 | 6.25 | 4.08 | 7.88
2024-01-16 | IN-OLED | Na2O | 0.07 | 0.06 |  | 0.4
2024-01-17 | IN-OLED | SiO2 | 58.4 | 58.0 | 57.23 | 59.07
2024-01-17 | IN-OLED | Al2O3 | 18.6 | 18.57 | 16.9 | 19.54
2024-01-17 | IN-OLED | CaO | 6.23 | 6.26 | 5.48 | 7.24
2024-01-17 | IN-OLED | MgO | 2.98 | 2.93 | 2.24 | 3.36
2024-01-17 | IN-OLED | Fe2O3 | 0.03 | 0.02 |  | 0.03
2024-01-17 | IN-OLED | K2O | 0.01 | 0.0 |  | 0.12
2024-01-17 | IN-OLED | SrO | 0.93 | 0.87 |  | 2.06
2024-01-17 | IN-OLED | BaO | 6.56 | 6.24 | 4.08 | 7.88
2024-01-17 | IN-OLED | Na2O | 0.07 | 0.06 |  | 0.4
2024-01-19 | IN-OLED | SiO2 | 58.4 | 57.93 | 57.23 | 59.07
2024-01-19 | IN-OLED | Al2O3 | 18.6 | 18.3 | 16.9 | 19.54
2024-01-19 | IN-OLED | CaO | 6.23 | 6.25 | 5.48 | 7.24
2024-01-19 | IN-OLED | MgO | 2.98 | 2.9 | 2.24 | 3.36
2024-01-19 | IN-OLED | Fe2O3 | 0.03 | 0.02 |  | 0.03
2024-01-19 | IN-OLED | K2O | 0.01 | 0.0 |  | 0.12
2024-01-19 | IN-OLED | SrO | 0.93 | 0.87 |  | 2.06
2024-01-19 | IN-OLED | BaO | 6.56 | 6.21 | 4.08 | 7.88
2024-01-19 | IN-OLED | Na2O | 0.07 | 0.06 |  | 0.4
2024-01-23 | IN-OLED | SiO2 | 58.4 | 57.75 | 57.23 | 59.07
2024-01-23 | IN-OLED | Al2O3 | 18.6 | 18.11 | 16.9 | 19.54
2024-01-23 | IN-OLED | CaO | 6.23 | 6.24 | 5.48 | 7.24
2024-01-23 | IN-OLED | MgO | 2.98 | 2.87 | 2.24 | 3.36
2024-01-23 | IN-OLED | Fe2O3 | 0.03 | 0.02 |  | 0.03
2024-01-23 | IN-OLED | K2O | 0.01 | 0.0 |  | 0.12
2024-01-23 | IN-OLED | SrO | 0.93 | 0.87 |  | 2.06
2024-01-23 | IN-OLED | BaO | 6.56 | 6.13 | 4.08 | 7.88
2024-01-23 | IN-OLED | Na2O | 0.07 | 0.06 |  | 0.4
2024-01-25 | IN-OLED | SiO2 | 58.4 | 57.91 | 57.23 | 59.07
2024-01-25 | IN-OLED | Al2O3 | 18.6 | 18.18 | 16.9 | 19.54
2024-01-25 | IN-OLED | CaO | 6.23 | 6.14 | 5.48 | 7.24
2024-01-25 | IN-OLED | MgO | 2.98 | 2.89 | 2.24 | 3.36
2024-01-25 | IN-OLED | Fe2O3 | 0.03 | 0.02 |  | 0.03
2024-01-25 | IN-OLED | K2O | 0.01 | 0.0 |  | 0.12
2024-01-25 | IN-OLED | SrO | 0.93 | 0.94 |  | 2.06
2024-01-25 | IN-OLED | BaO | 6.56 | 6.55 | 4.08 | 7.88
2024-01-25 | IN-OLED | Na2O | 0.07 | 0.06 |  | 0.4
2024-01-26 | IN-OLED | SiO2 | 58.4 | 58.1 | 57.23 | 59.07
2024-01-26 | IN-OLED | Al2O3 | 18.6 | 18.42 | 16.9 | 19.54
2024-01-26 | IN-OLED | CaO | 6.23 | 6.16 | 5.48 | 7.24
2024-01-26 | IN-OLED | MgO | 2.98 | 2.95 | 2.24 | 3.36
2024-01-26 | IN-OLED | Fe2O3 | 0.03 | 0.02 |  | 0.03
2024-01-26 | IN-OLED | K2O | 0.01 | 0.0 |  | 0.12
2024-01-26 | IN-OLED | SrO | 0.93 | 0.94 |  | 2.06
2024-01-26 | IN-OLED | BaO | 6.56 | 6.59 | 4.08 | 7.88
2024-01-26 | IN-OLED | Na2O | 0.07 | 0.07 |  | 0.4
2023-12-27 | IN-OLED | B2O3 | 6.4 | 5.93 | 5.07 | 8.35
2024-01-30 | IN-OLED | SiO2 | 58.4 | 57.81 | 57.23 | 59.07
2024-01-30 | IN-OLED | Al2O3 | 18.6 | 18.055 | 16.9 | 19.54
2024-01-30 | IN-OLED | CaO | 6.23 | 6.140000000000001 | 5.48 | 7.24
2024-01-30 | IN-OLED | MgO | 2.98 | 2.875 | 2.24 | 3.36
2024-01-30 | IN-OLED | Fe2O3 | 0.03 | 0.02 |  | 0.03
2024-01-30 | IN-OLED | K2O | 0.01 | 0.0 |  | 0.12
2024-01-30 | IN-OLED | SrO | 0.93 | 0.94 |  | 2.06
2024-01-30 | IN-OLED | BaO | 6.56 | 6.51 | 4.08 | 7.88
2024-01-30 | IN-OLED | Na2O | 0.07 | 0.06 |  | 0.4
2024-02-06 | IN-OLED | SiO2 | 58.4 | 58.15 | 57.23 | 59.07
2024-02-06 | IN-OLED | Al2O3 | 18.6 | 18.44 | 16.9 | 19.54
2024-02-06 | IN-OLED | CaO | 6.23 | 6.17 | 5.48 | 7.24
2024-02-06 | IN-OLED | MgO | 2.98 | 2.95 | 2.24 | 3.36
2024-02-06 | IN-OLED | Fe2O3 | 0.03 | 0.02 |  | 0.03
2024-02-06 | IN-OLED | K2O | 0.01 | 0.0 |  | 0.12
2024-02-06 | IN-OLED | SrO | 0.93 | 0.94 |  | 2.06
2024-02-06 | IN-OLED | BaO | 6.56 | 6.55 | 4.08 | 7.88
2024-02-06 | IN-OLED | Na2O | 0.07 | 0.06 |  | 0.4
2024-02-14 | IN-OLED | SiO2 | 58.4 | 57.6 | 57.23 | 59.07
2024-02-14 | IN-OLED | Al2O3 | 18.6 | 17.6 | 16.9 | 19.54
2024-02-14 | IN-OLED | CaO | 6.23 | 6.33 | 5.48 | 7.24
2024-02-14 | IN-OLED | MgO | 2.98 | 2.7 | 2.24 | 3.36
2024-02-14 | IN-OLED | Fe2O3 | 0.03 | 0.02 |  | 0.03
2024-02-14 | IN-OLED | K2O | 0.01 | 0.0 |  | 0.12
2024-02-14 | IN-OLED | SrO | 0.93 | 0.7 |  | 2.06
2024-02-14 | IN-OLED | BaO | 6.56 | 6.22 | 4.08 | 7.88
2024-02-14 | IN-OLED | Na2O | 0.07 | 0.1 |  | 0.4
2024-02-16 | IN-OLED | SiO2 | 58.4 | 57.74 | 57.23 | 59.07
2024-02-16 | IN-OLED | Al2O3 | 18.6 | 17.84 | 16.9 | 19.54
2024-02-16 | IN-OLED | CaO | 6.23 | 6.33 | 5.48 | 7.24
2024-02-16 | IN-OLED | MgO | 2.98 | 2.75 | 2.24 | 3.36
2024-02-16 | IN-OLED | Fe2O3 | 0.03 | 0.02 |  | 0.03
2024-02-16 | IN-OLED | K2O | 0.01 | 0.0 |  | 0.12
2024-02-16 | IN-OLED | SrO | 0.93 | 0.7 |  | 2.06
2024-02-16 | IN-OLED | BaO | 6.56 | 6.26 | 4.08 | 7.88
2024-02-16 | IN-OLED | Na2O | 0.07 | 0.11 |  | 0.4
2024-02-20 | IN-OLED | SiO2 | 58.4 | 57.87 | 57.23 | 59.07
2024-02-20 | IN-OLED | Al2O3 | 18.6 | 17.99 | 16.9 | 19.54
2024-02-20 | IN-OLED | CaO | 6.23 | 6.34 | 5.48 | 7.24
2024-02-20 | IN-OLED | MgO | 2.98 | 2.79 | 2.24 | 3.36
2024-02-20 | IN-OLED | Fe2O3 | 0.03 | 0.02 |  | 0.03
2024-02-20 | IN-OLED | K2O | 0.01 | 0.0 |  | 0.12
2024-02-20 | IN-OLED | SrO | 0.93 | 0.7 |  | 2.06
2024-02-20 | IN-OLED | BaO | 6.56 | 6.23 | 4.08 | 7.88
2024-02-20 | IN-OLED | Na2O | 0.07 | 0.11 |  | 0.4
2024-02-20 | IN-OLED | SiO2 | 58.4 | 57.87 | 57.23 | 59.07
2024-02-20 | IN-OLED | Al2O3 | 18.6 | 17.99 | 16.9 | 19.54
2024-02-20 | IN-OLED | CaO | 6.23 | 6.34 | 5.48 | 7.24
2024-02-20 | IN-OLED | MgO | 2.98 | 2.79 | 2.24 | 3.36
2024-02-20 | IN-OLED | Fe2O3 | 0.03 | 0.02 |  | 0.03
2024-02-20 | IN-OLED | K2O | 0.01 | 0.0 |  | 0.12
2024-02-20 | IN-OLED | SrO | 0.93 | 0.7 |  | 2.06
2024-02-20 | IN-OLED | BaO | 6.56 | 6.23 | 4.08 | 7.88
2024-02-20 | IN-OLED | Na2O | 0.07 | 0.11 |  | 0.4
2024-02-27 | IN-OLED | SiO2 | 58.4 | 57.85 | 57.23 | 59.07
2024-02-27 | IN-OLED | Al2O3 | 18.6 | 17.99 | 16.9 | 19.54
2024-02-27 | IN-OLED | CaO | 6.23 | 6.32 | 5.48 | 7.24
2024-02-27 | IN-OLED | MgO | 2.98 | 2.79 | 2.24 | 3.36
2024-02-27 | IN-OLED | Fe2O3 | 0.03 | 0.02 |  | 0.03
2024-02-27 | IN-OLED | K2O | 0.01 | 0.0 |  | 0.12
2024-02-27 | IN-OLED | SrO | 0.93 | 0.7 |  | 2.06
2024-02-27 | IN-OLED | BaO | 6.56 | 6.25 | 4.08 | 7.88
2024-02-27 | IN-OLED | Na2O | 0.07 | 0.11 |  | 0.4
2024-03-12 | IN-OLED | SiO2 | 58.4 | 58.11 | 57.23 | 59.07
2024-03-12 | IN-OLED | Al2O3 | 18.6 | 18.33 | 16.9 | 19.54
2024-03-12 | IN-OLED | CaO | 6.23 | 6.47 | 5.48 | 7.24
2024-03-12 | IN-OLED | MgO | 2.98 | 2.84 | 2.24 | 3.36
2024-03-12 | IN-OLED | Fe2O3 | 0.03 | 0.02 |  | 0.03
2024-03-12 | IN-OLED | K2O | 0.01 | 0.0 |  | 0.12
2024-03-12 | IN-OLED | SrO | 0.93 | 0.63 |  | 2.06
2024-03-12 | IN-OLED | BaO | 6.56 | 6.2 | 4.08 | 7.88
2024-03-12 | IN-OLED | Na2O | 0.07 | 0.07 |  | 0.4
2024-03-13 | IN-OLED | SiO2 | 58.4 | 58.01 | 57.23 | 59.07
2024-03-13 | IN-OLED | Al2O3 | 18.6 | 18.22 | 16.9 | 19.54
2024-03-13 | IN-OLED | CaO | 6.23 | 6.45 | 5.48 | 7.24
2024-03-13 | IN-OLED | MgO | 2.98 | 2.81 | 2.24 | 3.36
2024-03-13 | IN-OLED | Fe2O3 | 0.03 | 0.02 |  | 0.03
2024-03-13 | IN-OLED | K2O | 0.01 | 0.0 |  | 0.12
2024-03-13 | IN-OLED | SrO | 0.93 | 0.63 |  | 2.06
2024-03-13 | IN-OLED | BaO | 6.56 | 6.15 | 4.08 | 7.88
2024-03-13 | IN-OLED | Na2O | 0.07 | 0.07 |  | 0.4
2024-03-14 | IN-OLED | SiO2 | 58.4 | 58.01 | 57.23 | 59.07
2024-03-14 | IN-OLED | Al2O3 | 18.6 | 18.24 | 16.9 | 19.54
2024-03-14 | IN-OLED | CaO | 6.23 | 6.44 | 5.48 | 7.24
2024-03-14 | IN-OLED | MgO | 2.98 | 2.83 | 2.24 | 3.36
2024-03-14 | IN-OLED | Fe2O3 | 0.03 | 0.03 |  | 0.03
2024-03-14 | IN-OLED | K2O | 0.01 | 0.0 |  | 0.12
2024-03-14 | IN-OLED | SrO | 0.93 | 0.63 |  | 2.06
2024-03-14 | IN-OLED | BaO | 6.56 | 6.18 | 4.08 | 7.88
2024-03-14 | IN-OLED | Na2O | 0.07 | 0.07 |  | 0.4
2024-03-14 | IN-OLED | B2O3 | 6.4 | 6.36 | 5.07 | 8.35
2024-11-21 | IN-OLED | SiO2 | 58.3 | 57.51 | 57.23 | 59.07
2024-11-21 | IN-OLED | Al2O3 | 18.6 | 17.51 | 16.9 | 19.54
2024-11-21 | IN-OLED | CaO | 6.2 | 6.17 | 5.48 | 7.24
2024-11-21 | IN-OLED | MgO | 2.9 | 2.8 | 2.24 | 3.36
2024-11-21 | IN-OLED | Fe2O3 | 0.02 | 0.03 |  | 0.03
2024-11-21 | IN-OLED | K2O | 0.01 | 0.0 |  | 0.12
2024-11-21 | IN-OLED | SrO | 0.8 | 1.0 |  | 2.06
2024-11-21 | IN-OLED | BaO | 6.3 | 6.64 | 4.08 | 7.88
2024-11-21 | IN-OLED | Na2O | 0.1 | 0.05 |  | 0.4
2024-11-21 | IN-OLED | B2O3 | 5.8 | 5.8484 | 5.07 | 8.35
2024-11-22 | IN-OLED | SiO2 | 58.3 | 57.53 | 57.23 | 59.07
2024-11-22 | IN-OLED | Al2O3 | 18.6 | 17.53 | 16.9 | 19.54
2024-11-22 | IN-OLED | CaO | 6.2 | 6.16 | 5.48 | 7.24
2024-11-22 | IN-OLED | MgO | 2.9 | 2.8 | 2.24 | 3.36
2024-11-22 | IN-OLED | Fe2O3 | 0.02 | 0.03 |  | 0.03
2024-11-22 | IN-OLED | K2O | 0.01 | 0.0 |  | 0.12
2024-11-22 | IN-OLED | SrO | 0.8 | 0.099 |  | 2.06
2024-11-22 | IN-OLED | BaO | 6.3 | 6.58 | 4.08 | 7.88
2024-11-22 | IN-OLED | Na2O | 0.1 | 0.06 |  | 0.4

## MT
날짜 | 구분 | 항목 | 배합 | 실측 | 하한선 | 상한선
2023-08-03 | MT | SiO2 | 58.6 | 58.69
2023-08-03 | MT | Al2O3 | 16.4 | 16.48
2023-08-03 | MT | CaO | 5.61 | 5.62
2023-08-03 | MT | MgO | 2.16 | 2.18
2023-08-03 | MT | Fe2O3 | 0.04 | 0.04
2023-08-03 | MT | K2O | 0.39 | 0.39
2023-08-03 | MT | SrO | 1.42 | 1.43
2023-08-03 | MT | BaO | 3.16 | 3.17
2023-08-03 | MT | Na2O | 1.97 | 1.99
2023-08-03 | MT | B2O3 | 5.4 | 5.47
2023-10-27 | MT | SiO2 | 59.3 | 58.97
2023-10-27 | MT | Al2O3 | 17.4 | 17.1
2023-10-27 | MT | CaO | 6.15 | 6.17
2023-10-27 | MT | MgO | 2.0 | 1.94
2023-10-27 | MT | Fe2O3 | 0.03 | 0.04
2023-10-27 | MT | K2O | 0.12 | 0.12
2023-10-27 | MT | SrO | 1.55 | 1.57
2023-10-27 | MT | BaO | 2.18 | 2.17
2023-10-27 | MT | Na2O | 1.14 | 1.11
2023-10-27 | MT | B2O3 | 6.4 | 6.67
2023-10-30 | MT | SiO2 | 59.3 | 59.07
2023-10-30 | MT | Al2O3 | 17.4 | 17.22
2023-10-30 | MT | CaO | 6.15 | 6.19
2023-10-30 | MT | MgO | 2.0 | 1.96
2023-10-30 | MT | Fe2O3 | 0.03 | 0.04
2023-10-30 | MT | K2O | 0.12 | 0.12
2023-10-30 | MT | SrO | 1.55 | 1.57
2023-10-30 | MT | BaO | 2.18 | 2.17
2023-10-30 | MT | Na2O | 1.14 | 1.12
2023-10-31 | MT | SiO2 | 59.3 | 59.03
2023-10-31 | MT | Al2O3 | 17.4 | 17.19
2023-10-31 | MT | CaO | 6.15 | 6.2
2023-10-31 | MT | MgO | 2.0 | 1.95
2023-10-31 | MT | Fe2O3 | 0.03 | 0.04
2023-10-31 | MT | K2O | 0.12 | 0.12
2023-10-31 | MT | SrO | 1.55 | 1.57
2023-10-31 | MT | BaO | 2.18 | 2.16
2023-10-31 | MT | Na2O | 1.14 | 1.11
2023-11-24 | MT | SiO2 | 59.3 | 59.11
2023-11-24 | MT | Al2O3 | 17.4 | 17.37
2023-11-24 | MT | CaO | 6.15 | 6.16
2023-11-24 | MT | MgO | 2.0 | 1.92
2023-11-24 | MT | Fe2O3 | 0.03 | 0.03
2023-11-24 | MT | K2O | 0.12 | 0.11
2023-11-24 | MT | SrO | 1.55 | 1.77
2023-11-24 | MT | BaO | 2.18 | 1.59
2023-11-24 | MT | Na2O | 1.14 | 1.1
2023-11-24 | MT | B2O3 | 6.4 | 6.83
2023-11-28 | MT | SiO2 | 59.3 | 59.15
2023-11-28 | MT | Al2O3 | 17.4 | 17.41
2023-11-28 | MT | CaO | 6.15 | 6.17
2023-11-28 | MT | MgO | 2.0 | 1.91
2023-11-28 | MT | Fe2O3 | 0.03 | 0.03
2023-11-28 | MT | K2O | 0.12 | 0.11
2023-11-28 | MT | SrO | 1.55 | 1.77
2023-11-28 | MT | BaO | 2.18 | 1.59
2023-11-28 | MT | Na2O | 1.14 | 1.11
2023-11-30 | MT | SiO2 | 59.3 | 58.84
2023-11-30 | MT | Al2O3 | 17.4 | 17.09
2023-11-30 | MT | CaO | 6.15 | 6.14
2023-11-30 | MT | MgO | 2.0 | 1.86
2023-11-30 | MT | Fe2O3 | 0.03 | 0.03
2023-11-30 | MT | K2O | 0.12 | 0.11
2023-11-30 | MT | SrO | 1.55 | 1.77
2023-11-30 | MT | BaO | 2.18 | 1.59
2023-11-30 | MT | Na2O | 1.14 | 1.07
2023-12-28 | MT | SiO2 | 59.1 | 59.55
2023-12-28 | MT | Al2O3 | 17.3 | 18.02
2023-12-28 | MT | CaO | 6.15 | 6.31
2023-12-28 | MT | MgO | 2.0 | 2.05
2023-12-28 | MT | Fe2O3 | 0.03 | 0.04
2023-12-28 | MT | K2O | 0.12 | 0.07
2023-12-28 | MT | SrO | 1.75 | 1.68
2023-12-28 | MT | BaO | 1.65 | 2.08
2023-12-28 | MT | Na2O | 1.14 | 0.7
2023-12-28 | MT | B2O3 | 6.4 | 6.7985
2023-12-30 | MT | SiO2 | 59.1 | 59.62
2023-12-30 | MT | Al2O3 | 17.3 | 18.11
2023-12-30 | MT | CaO | 6.15 | 6.32
2023-12-30 | MT | MgO | 2.0 | 2.06
2023-12-30 | MT | Fe2O3 | 0.03 | 0.04
2023-12-30 | MT | K2O | 0.12 | 0.07
2023-12-30 | MT | SrO | 1.75 | 1.69
2023-12-30 | MT | BaO | 1.65 | 2.1
2023-12-30 | MT | Na2O | 1.14 | 0.7
2024-01-11 | MT | SiO2 | 59.5 | 58.96
2024-01-11 | MT | Al2O3 | 18.0 | 17.45
2024-01-11 | MT | CaO | 6.3 | 6.2
2024-01-11 | MT | MgO | 2.0 | 2.03
2024-01-11 | MT | Fe2O3 | 0.03 | 0.03
2024-01-11 | MT | K2O | 0.07 | 0.08
2024-01-11 | MT | SrO | 1.7 | 1.78
2024-01-11 | MT | BaO | 2.1 | 2.25
2024-01-11 | MT | Na2O | 1.14 | 0.71
2024-01-14 | MT | SiO2 | 59.5 | 59.09
2024-01-14 | MT | Al2O3 | 18.0 | 17.555
2024-01-14 | MT | CaO | 6.3 | 6.205
2024-01-14 | MT | MgO | 2.0 | 2.0549999999999997
2024-01-14 | MT | Fe2O3 | 0.03 | 0.03
2024-01-14 | MT | K2O | 0.07 | 0.08
2024-01-14 | MT | SrO | 1.7 | 1.79
2024-01-14 | MT | BaO | 2.1 | 2.2699999999999996
2024-01-14 | MT | Na2O | 1.14 | 0.73
2024-01-16 | MT | SiO2 | 59.5 | 59.16
2024-01-16 | MT | Al2O3 | 18.0 | 17.645
2024-01-16 | MT | CaO | 6.3 | 6.2
2024-01-16 | MT | MgO | 2.0 | 2.0700000000000003
2024-01-16 | MT | Fe2O3 | 0.03 | 0.03
2024-01-16 | MT | K2O | 0.07 | 0.08
2024-01-16 | MT | SrO | 1.7 | 1.795
2024-01-16 | MT | BaO | 2.1 | 2.285
2024-01-16 | MT | Na2O | 1.14 | 0.735
2024-01-19 | MT | SiO2 | 59.5 | 59.13
2024-01-19 | MT | Al2O3 | 18.0 | 17.63
2024-01-19 | MT | CaO | 6.3 | 6.17
2024-01-19 | MT | MgO | 2.0 | 2.07
2024-01-19 | MT | Fe2O3 | 0.03 | 0.03
2024-01-19 | MT | K2O | 0.07 | 0.08
2024-01-19 | MT | SrO | 1.7 | 1.79
2024-01-19 | MT | BaO | 2.1 | 2.25
2024-01-19 | MT | Na2O | 1.14 | 0.73
2024-01-23 | MT | SiO2 | 59.5 | 59.03
2024-01-23 | MT | Al2O3 | 18.0 | 17.5
2024-01-23 | MT | CaO | 6.3 | 6.2
2024-01-23 | MT | MgO | 2.0 | 2.04
2024-01-23 | MT | Fe2O3 | 0.03 | 0.03
2024-01-23 | MT | K2O | 0.07 | 0.08
2024-01-23 | MT | SrO | 1.7 | 1.8
2024-01-23 | MT | BaO | 2.1 | 2.28
2024-01-23 | MT | Na2O | 1.14 | 0.72
2024-01-25 | MT | SiO2 | 59.5 | 58.93
2024-01-25 | MT | Al2O3 | 18.0 | 17.4
2024-01-25 | MT | CaO | 6.3 | 6.2
2024-01-25 | MT | MgO | 2.0 | 2.03
2024-01-25 | MT | Fe2O3 | 0.03 | 0.03
2024-01-25 | MT | K2O | 0.07 | 0.08
2024-01-25 | MT | SrO | 1.7 | 1.8
2024-01-25 | MT | BaO | 2.1 | 2.27
2024-01-25 | MT | Na2O | 1.14 | 0.71
2024-02-08 | MT | SiO2 | 59.5 | 58.98
2024-02-08 | MT | Al2O3 | 18.0 | 17.43
2024-02-08 | MT | CaO | 6.3 | 6.29
2024-02-08 | MT | MgO | 2.0 | 20.4
2024-02-08 | MT | Fe2O3 | 0.03 | 0.03
2024-02-08 | MT | K2O | 0.07 | 0.03
2024-02-08 | MT | SrO | 1.7 | 1.96
2024-02-08 | MT | BaO | 2.1 | 1.92
2024-02-08 | MT | Na2O | 1.14 | 0.6
2024-02-09 | MT | SiO2 | 59.5 | 59.28
2024-02-09 | MT | Al2O3 | 18.0 | 17.78
2024-02-09 | MT | CaO | 6.3 | 6.29
2024-02-09 | MT | MgO | 2.0 | 2.1
2024-02-09 | MT | Fe2O3 | 0.03 | 0.03
2024-02-09 | MT | K2O | 0.07 | 0.03
2024-02-09 | MT | SrO | 1.7 | 1.97
2024-02-09 | MT | BaO | 2.1 | 1.93
2024-02-09 | MT | Na2O | 1.14 | 0.61
2024-02-12 | MT | SiO2 | 59.5 | 59.36
2024-02-12 | MT | Al2O3 | 18.0 | 17.86
2024-02-12 | MT | CaO | 6.3 | 6.31
2024-02-12 | MT | MgO | 2.0 | 2.11
2024-02-12 | MT | Fe2O3 | 0.03 | 0.03
2024-02-12 | MT | K2O | 0.07 | 0.03
2024-02-12 | MT | SrO | 1.7 | 1.96
2024-02-12 | MT | BaO | 2.1 | 1.92
2024-02-12 | MT | Na2O | 1.14 | 0.62
2024-02-14 | MT | SiO2 | 59.5 | 59.23
2024-02-14 | MT | Al2O3 | 18.0 | 17.71
2024-02-14 | MT | CaO | 6.3 | 6.27
2024-02-14 | MT | MgO | 2.0 | 2.08
2024-02-14 | MT | Fe2O3 | 0.03 | 0.03
2024-02-14 | MT | K2O | 0.07 | 0.03
2024-02-14 | MT | SrO | 1.7 | 1.97
2024-02-14 | MT | BaO | 2.1 | 1.92
2024-02-14 | MT | Na2O | 1.14 | 0.61
2024-02-16 | MT | SiO2 | 59.5 | 59.23
2024-02-16 | MT | Al2O3 | 18.0 | 17.71
2024-02-16 | MT | CaO | 6.3 | 6.27
2024-02-16 | MT | MgO | 2.0 | 2.08
2024-02-16 | MT | Fe2O3 | 0.03 | 0.03
2024-02-16 | MT | K2O | 0.07 | 0.03
2024-02-16 | MT | SrO | 1.7 | 1.97
2024-02-16 | MT | BaO | 2.1 | 1.92
2024-02-16 | MT | Na2O | 1.14 | 0.61
2024-02-24 | MT | SiO2 | 59.5 | 59.21
2024-02-24 | MT | Al2O3 | 18.0 | 17.74
2024-02-24 | MT | CaO | 6.3 | 6.3
2024-02-24 | MT | MgO | 2.0 | 2.07
2024-02-24 | MT | Fe2O3 | 0.03 | 0.04
2024-02-24 | MT | K2O | 0.07 | 0.02
2024-02-24 | MT | SrO | 1.7 | 1.84
2024-02-24 | MT | BaO | 2.1 | 2.05
2024-02-24 | MT | Na2O | 1.14 | 0.57
2024-02-27 | MT | SiO2 | 59.5 | 59.05
2024-02-27 | MT | Al2O3 | 18.0 | 17.55
2024-02-27 | MT | CaO | 6.3 | 6.28
2024-02-27 | MT | MgO | 2.0 | 2.03
2024-02-27 | MT | Fe2O3 | 0.03 | 0.04
2024-02-27 | MT | K2O | 0.07 | 0.02
2024-02-27 | MT | SrO | 1.7 | 1.84
2024-02-27 | MT | BaO | 2.1 | 2.05
2024-02-27 | MT | Na2O | 1.14 | 0.56
2024-02-29 | MT | SiO2 | 59.5 | 59.01
2024-02-29 | MT | Al2O3 | 18.0 | 17.43
2024-02-29 | MT | CaO | 6.3 | 6.31
2024-02-29 | MT | MgO | 2.0 | 2.01
2024-02-29 | MT | Fe2O3 | 0.03 | 0.04
2024-02-29 | MT | K2O | 0.07 | 0.02
2024-02-29 | MT | SrO | 1.7 | 1.85
2024-02-29 | MT | BaO | 2.1 | 2.05
2024-02-29 | MT | Na2O | 1.14 | 0.56
2024-03-01 | MT | SiO2 | 59.5 | 59.31
2024-03-01 | MT | Al2O3 | 18.0 | 17.84
2024-03-01 | MT | CaO | 6.3 | 6.29
2024-03-01 | MT | MgO | 2.0 | 2.08
2024-03-01 | MT | Fe2O3 | 0.03 | 0.04
2024-03-01 | MT | K2O | 0.07 | 0.02
2024-03-01 | MT | SrO | 1.7 | 1.84
2024-03-01 | MT | BaO | 2.1 | 2.05
2024-03-01 | MT | Na2O | 1.14 | 0.58
2024-03-18 | MT | SiO2 | 59.5 | 59.23
2024-03-18 | MT | Al2O3 | 18.0 | 17.34
2024-03-18 | MT | CaO | 6.3 | 6.69
2024-03-18 | MT | MgO | 2.0 | 1.79
2024-03-18 | MT | Fe2O3 | 0.03 | 0.04
2024-03-18 | MT | K2O | 0.07 | 0.02
2024-03-18 | MT | SrO | 1.7 | 1.45
2024-03-18 | MT | BaO | 2.1 | 1.34
2024-03-18 | MT | Na2O | 1.14 | 0.6
2024-03-19 | MT | SiO2 | 59.5 | 59.18
2024-03-19 | MT | Al2O3 | 18.0 | 17.34
2024-03-19 | MT | CaO | 6.3 | 6.68
2024-03-19 | MT | MgO | 2.0 | 1.77
2024-03-19 | MT | Fe2O3 | 0.03 | 0.04
2024-03-19 | MT | K2O | 0.07 | 0.02
2024-03-19 | MT | SrO | 1.7 | 1.45
2024-03-19 | MT | BaO | 2.1 | 1.35
2024-03-19 | MT | Na2O | 1.14 | 0.6
2024-03-20 | MT | SiO2 | 59.5 | 59.13
2024-03-20 | MT | Al2O3 | 18.0 | 17.26
2024-03-20 | MT | CaO | 6.3 | 6.69
2024-03-20 | MT | MgO | 2.0 | 1.77
2024-03-20 | MT | Fe2O3 | 0.03 | 0.04
2024-03-20 | MT | K2O | 0.07 | 0.02
2024-03-20 | MT | SrO | 1.7 | 1.45
2024-03-20 | MT | BaO | 2.1 | 1.34
2024-03-20 | MT | Na2O | 1.14 | 0.59
2024-03-22 | MT | SiO2 | 59.5 | 59.34
2024-03-22 | MT | Al2O3 | 18.0 | 17.42
2024-03-22 | MT | CaO | 6.3 | 6.66
2024-03-22 | MT | MgO | 2.0 | 1.79
2024-03-22 | MT | Fe2O3 | 0.03 | 0.04
2024-03-22 | MT | K2O | 0.07 | 0.02
2024-03-22 | MT | SrO | 1.7 | 1.44
2024-03-22 | MT | BaO | 2.1 | 1.34
2024-03-22 | MT | Na2O | 1.14 | 0.61
2023-12-30 | MT | B2O3 | 6.4 | 6.2894
2024-01-06 | MT | B2O3 | 6.4 | 6.4293
2024-01-29 | MT | B2O3 | 6.4 | 6.7408
2024-02-02 | MT | B2O3 | 6.4 | 6.8396
2024-02-19 | MT | B2O3 | 6.4 | 6.8394
2024-03-12 | MT | B2O3 | 6.4 | 7.8676
2024-04-11 | MT | SiO2 | 59.5 | 59.23
2024-04-11 | MT | Al2O3 | 18.0 | 17.74
2024-04-11 | MT | CaO | 6.3 | 6.01
2024-04-11 | MT | MgO | 2.0 | 1.97
2024-04-11 | MT | Fe2O3 | 0.03 | 0.03
2024-04-11 | MT | K2O | 0.07 | 0.02
2024-04-11 | MT | SrO | 1.7 | 1.74
2024-04-11 | MT | BaO | 2.1 | 1.97
2024-04-11 | MT | Na2O | 1.14 | 1.14
2024-04-16 | MT | SiO2 | 59.5 | 59.07
2024-04-16 | MT | Al2O3 | 18.0 | 17.49
2024-04-16 | MT | CaO | 6.3 | 6.01
2024-04-16 | MT | MgO | 2.0 | 1.93
2024-04-16 | MT | Fe2O3 | 0.03 | 0.03
2024-04-16 | MT | K2O | 0.07 | 0.02
2024-04-16 | MT | SrO | 1.7 | 1.74
2024-04-16 | MT | BaO | 2.1 | 1.98
2024-04-16 | MT | Na2O | 1.14 | 1.1
2024-04-18 | MT | SiO2 | 59.5 | 59.28
2024-04-18 | MT | Al2O3 | 18.0 | 17.73
2024-04-18 | MT | CaO | 6.3 | 6.02
2024-04-18 | MT | MgO | 2.0 | 1.96
2024-04-18 | MT | Fe2O3 | 0.03 | 0.03
2024-04-18 | MT | K2O | 0.07 | 0.02
2024-04-18 | MT | SrO | 1.7 | 1.75
2024-04-18 | MT | BaO | 2.1 | 1.98
2024-04-18 | MT | Na2O | 1.14 | 1.13
2024-04-20 | MT | SiO2 | 59.5 | 59.02
2024-04-20 | MT | Al2O3 | 18.0 | 17.41
2024-04-20 | MT | CaO | 6.3 | 6.01
2024-04-20 | MT | MgO | 2.0 | 1.92
2024-04-20 | MT | Fe2O3 | 0.03 | 0.03
2024-04-20 | MT | K2O | 0.07 | 0.02
2024-04-20 | MT | SrO | 1.7 | 1.74
2024-04-20 | MT | BaO | 2.1 | 1.97
2024-04-20 | MT | Na2O | 1.14 | 1.09
2024-04-26 | MT | SiO2 | 59.5 | 59.36
2024-04-26 | MT | Al2O3 | 18.0 | 17.5
2024-04-26 | MT | CaO | 6.3 | 6.61
2024-04-26 | MT | MgO | 2.0 | 1.89
2024-04-26 | MT | Fe2O3 | 0.03 | 0.04
2024-04-26 | MT | K2O | 0.07 | 0.01
2024-04-26 | MT | SrO | 1.7 | 1.89
2024-04-26 | MT | BaO | 2.1 | 1.41
2024-04-26 | MT | Na2O | 1.14 | 0.54
2024-04-29 | MT | SiO2 | 59.5 | 59.44
2024-04-29 | MT | Al2O3 | 18.0 | 17.63
2024-04-29 | MT | CaO | 6.3 | 6.63
2024-04-29 | MT | MgO | 2.0 | 1.91
2024-04-29 | MT | Fe2O3 | 0.03 | 0.04
2024-04-29 | MT | K2O | 0.07 | 0.01
2024-04-29 | MT | SrO | 1.7 | 1.65
2024-04-29 | MT | BaO | 2.1 | 1.39
2024-04-29 | MT | Na2O | 1.14 | 0.56
2024-04-30 | MT | SiO2 | 59.5 | 59.44
2024-04-30 | MT | Al2O3 | 18.0 | 17.6
2024-04-30 | MT | CaO | 6.3 | 6.64
2024-04-30 | MT | MgO | 2.0 | 1.9
2024-04-30 | MT | Fe2O3 | 0.03 | 0.04
2024-04-30 | MT | K2O | 0.07 | 0.01
2024-04-30 | MT | SrO | 1.7 | 1.66
2024-04-30 | MT | BaO | 2.1 | 1.4
2024-04-30 | MT | Na2O | 1.14 | 0.56
2024-05-02 | MT | SiO2 | 59.5 | 59.44
2024-05-02 | MT | Al2O3 | 18.0 | 17.57
2024-05-02 | MT | CaO | 6.3 | 6.61
2024-05-02 | MT | MgO | 2.0 | 1.91
2024-05-02 | MT | Fe2O3 | 0.03 | 0.04
2024-05-02 | MT | K2O | 0.07 | 0.01
2024-05-02 | MT | SrO | 1.7 | 1.66
2024-05-02 | MT | BaO | 2.1 | 1.41
2024-05-02 | MT | Na2O | 1.14 | 0.55
2024-05-13 | MT | SiO2 | 59.5 | 59.4
2024-05-13 | MT | Al2O3 | 18.0 | 17.53
2024-05-13 | MT | CaO | 6.3 | 6.64
2024-05-13 | MT | MgO | 2.0 | 1.89
2024-05-13 | MT | Fe2O3 | 0.03 | 0.04
2024-05-13 | MT | K2O | 0.07 | 0.01
2024-05-13 | MT | SrO | 1.7 | 1.66
2024-05-13 | MT | BaO | 2.1 | 1.41
2024-05-13 | MT | Na2O | 1.14 | 0.55
2024-05-14 | MT | SiO2 | 59.5 | 59.36
2024-05-14 | MT | Al2O3 | 18.0 | 17.49
2024-05-14 | MT | CaO | 6.3 | 6.63
2024-05-14 | MT | MgO | 2.0 | 1.89
2024-05-14 | MT | Fe2O3 | 0.03 | 0.04
2024-05-14 | MT | K2O | 0.07 | 0.01
2024-05-14 | MT | SrO | 1.7 | 1.65
2024-05-14 | MT | BaO | 2.1 | 1.4
2024-05-14 | MT | Na2O | 1.14 | 0.54
2024-05-17 | MT | SiO2 | 59.5 | 59.39
2024-05-17 | MT | Al2O3 | 18.0 | 17.58
2024-05-17 | MT | CaO | 6.3 | 6.61
2024-05-17 | MT | MgO | 2.0 | 1.9
2024-05-17 | MT | Fe2O3 | 0.03 | 0.04
2024-05-17 | MT | K2O | 0.07 | 0.01
2024-05-17 | MT | SrO | 1.7 | 1.65
2024-05-17 | MT | BaO | 2.1 | 1.4
2024-05-17 | MT | Na2O | 1.14 | 0.56
2024-04-04 | MT | B2O3 | 7.0 | 6.57
2024-04-23 | MT | B2O3 | 7.0 | 7.45
2024-05-07 | MT | B2O3 | 7.0 | 7.23
2024-05-23 | MT | SiO2 | 59.5 | 59.45
2024-05-23 | MT | Al2O3 | 18.0 | 17.64
2024-05-23 | MT | CaO | 6.3 | 6.63
2024-05-23 | MT | MgO | 2.0 | 1.9
2024-05-23 | MT | Fe2O3 | 0.03 | 0.04
2024-05-23 | MT | K2O | 0.07 | 0.01
2024-05-23 | MT | SrO | 1.7 | 1.45
2024-05-23 | MT | BaO | 2.1 | 1.34
2024-05-23 | MT | Na2O | 1.14 | 0.6
2024-06-04 | MT | SiO2 | 59.2 | 59.12
2024-06-04 | MT | Al2O3 | 17.3 | 17.49
2024-06-04 | MT | CaO | 6.7 | 6.33
2024-06-04 | MT | MgO | 1.77 | 1.88
2024-06-04 | MT | Fe2O3 | 0.04 | 0.04
2024-06-04 | MT | K2O | 0.02 | 0.01
2024-06-04 | MT | SrO | 1.45 | 1.71
2024-06-04 | MT | BaO | 1.34 | 1.57
2024-06-04 | MT | Na2O | 0.6 | 1.16
2024-06-04 | MT | B2O3 | 7.0 | 6.798
2024-06-11 | MT | SiO2 | 59.2 | 59.06
2024-06-11 | MT | Al2O3 | 17.3 | 17.42
2024-06-11 | MT | CaO | 6.7 | 6.34
2024-06-11 | MT | MgO | 1.77 | 1.85
2024-06-11 | MT | Fe2O3 | 0.04 | 0.04
2024-06-11 | MT | K2O | 0.02 | 0.01
2024-06-11 | MT | SrO | 1.45 | 1.72
2024-06-11 | MT | BaO | 1.34 | 1.58
2024-06-11 | MT | Na2O | 0.6 | 1.16
2024-06-13 | MT | SiO2 | 59.2 | 59.22
2024-06-13 | MT | Al2O3 | 17.3 | 17.62
2024-06-13 | MT | CaO | 6.7 | 6.35
2024-06-13 | MT | MgO | 1.77 | 1.89
2024-06-13 | MT | Fe2O3 | 0.04 | 0.04
2024-06-13 | MT | K2O | 0.02 | 0.01
2024-06-13 | MT | SrO | 1.45 | 1.72
2024-06-13 | MT | BaO | 1.34 | 1.58
2024-06-13 | MT | Na2O | 0.6 | 1.16
2024-06-14 | MT | SiO2 | 59.2 | 59.2
2024-06-14 | MT | Al2O3 | 17.3 | 17.57
2024-06-14 | MT | CaO | 6.7 | 6.36
2024-06-14 | MT | MgO | 1.77 | 1.88
2024-06-14 | MT | Fe2O3 | 0.04 | 0.04
2024-06-14 | MT | K2O | 0.02 | 0.01
2024-06-14 | MT | SrO | 1.45 | 1.72
2024-06-14 | MT | BaO | 1.34 | 1.58
2024-06-14 | MT | Na2O | 0.6 | 1.17
2024-06-21 | MT | SiO2 | 59.2 | 59.3
2024-06-21 | MT | Al2O3 | 17.3 | 17.87
2024-06-21 | MT | CaO | 6.7 | 6.3
2024-06-21 | MT | MgO | 1.77 | 2.07
2024-06-21 | MT | Fe2O3 | 0.04 | 0.03
2024-06-21 | MT | K2O | 0.02 | 0.03
2024-06-21 | MT | SrO | 1.45 | 1.88
2024-06-21 | MT | BaO | 1.34 | 2.2
2024-06-21 | MT | Na2O | 0.6 | 0.76
2024-06-25 | MT | SiO2 | 59.2 | 59.39
2024-06-25 | MT | Al2O3 | 17.3 | 18.02
2024-06-25 | MT | CaO | 6.7 | 6.28
2024-06-25 | MT | MgO | 1.77 | 2.08
2024-06-25 | MT | Fe2O3 | 0.04 | 0.03
2024-06-25 | MT | K2O | 0.02 | 0.03
2024-06-25 | MT | SrO | 1.45 | 1.89
2024-06-25 | MT | BaO | 1.34 | 2.22
2024-06-25 | MT | Na2O | 0.6 | 0.76
2024-06-27 | MT | SiO2 | 59.2 | 59.33
2024-06-27 | MT | Al2O3 | 17.3 | 17.93
2024-06-27 | MT | CaO | 6.7 | 6.29
2024-06-27 | MT | MgO | 1.77 | 2.06
2024-06-27 | MT | Fe2O3 | 0.04 | 0.03
2024-06-27 | MT | K2O | 0.02 | 0.03
2024-06-27 | MT | SrO | 1.45 | 1.89
2024-06-27 | MT | BaO | 1.34 | 2.21
2024-06-27 | MT | Na2O | 0.6 | 0.77
2024-07-05 | MT | SiO2 | 59.2 | 59.23
2024-07-05 | MT | Al2O3 | 17.3 | 17.79
2024-07-05 | MT | CaO | 6.7 | 6.29
2024-07-05 | MT | MgO | 1.77 | 2.04
2024-07-05 | MT | Fe2O3 | 0.04 | 0.03
2024-07-05 | MT | K2O | 0.02 | 0.03
2024-07-05 | MT | SrO | 1.45 | 1.9
2024-07-05 | MT | BaO | 1.34 | 2.2
2024-07-05 | MT | Na2O | 0.6 | 0.79
2024-07-23 | MT | SiO2 | 59.2 | 59.28
2024-07-23 | MT | Al2O3 | 17.3 | 17.79
2024-07-23 | MT | CaO | 6.7 | 6.31
2024-07-23 | MT | MgO | 1.77 | 2.05
2024-07-23 | MT | Fe2O3 | 0.04 | 0.03
2024-07-23 | MT | K2O | 0.02 | 0.03
2024-07-23 | MT | SrO | 1.45 | 1.89
2024-07-23 | MT | BaO | 1.34 | 2.22
2024-07-23 | MT | Na2O | 0.6 | 0.75
2024-07-25 | MT | SiO2 | 59.2 | 59.22
2024-07-25 | MT | Al2O3 | 17.3 | 17.77
2024-07-25 | MT | CaO | 6.7 | 6.31
2024-07-25 | MT | MgO | 1.77 | 2.03
2024-07-25 | MT | Fe2O3 | 0.04 | 0.03
2024-07-25 | MT | K2O | 0.02 | 0.03
2024-07-25 | MT | SrO | 1.45 | 1.89
2024-07-25 | MT | BaO | 1.34 | 2.2
2024-07-25 | MT | Na2O | 0.6 | 0.75
2024-07-27 | MT | SiO2 | 59.2 | 59.21
2024-07-27 | MT | Al2O3 | 17.3 | 17.72
2024-07-27 | MT | CaO | 6.7 | 6.28
2024-07-27 | MT | MgO | 1.77 | 2.03
2024-07-27 | MT | Fe2O3 | 0.04 | 0.04
2024-07-27 | MT | K2O | 0.02 | 0.03
2024-07-27 | MT | SrO | 1.45 | 1.88
2024-07-27 | MT | BaO | 1.34 | 2.2
2024-07-27 | MT | Na2O | 0.6 | 0.74
2024-07-30 | MT | SiO2 | 59.2 | 59.33
2024-07-30 | MT | Al2O3 | 17.3 | 17.93
2024-07-30 | MT | CaO | 6.7 | 6.27
2024-07-30 | MT | MgO | 1.77 | 2.05
2024-07-30 | MT | Fe2O3 | 0.04 | 0.03
2024-07-30 | MT | K2O | 0.02 | 0.03
2024-07-30 | MT | SrO | 1.45 | 1.88
2024-07-30 | MT | BaO | 1.34 | 2.19
2024-07-30 | MT | Na2O | 0.6 | 0.75
2024-08-17 | MT | SiO2 | 59.2 | 59.11
2024-08-17 | MT | Al2O3 | 17.3 | 17.8
2024-08-17 | MT | CaO | 6.7 | 6.33
2024-08-17 | MT | MgO | 1.77 | 1.92
2024-08-17 | MT | Fe2O3 | 0.04 | 0.03
2024-08-17 | MT | K2O | 0.02 | 0.04
2024-08-17 | MT | SrO | 1.45 | 1.85
2024-08-17 | MT | BaO | 1.34 | 1.77
2024-08-17 | MT | Na2O | 0.6 | 0.87
2024-08-17 | MT | B2O3 | 6.5 | 6.9069
2024-08-20 | MT | SiO2 | 59.2 | 59.22
2024-08-20 | MT | Al2O3 | 17.3 | 17.92
2024-08-20 | MT | CaO | 6.7 | 6.3
2024-08-20 | MT | MgO | 1.77 | 1.94
2024-08-20 | MT | Fe2O3 | 0.04 | 0.03
2024-08-20 | MT | K2O | 0.02 | 0.05
2024-08-20 | MT | SrO | 1.45 | 1.85
2024-08-20 | MT | BaO | 1.34 | 1.79
2024-08-20 | MT | Na2O | 0.6 | 0.89
2024-08-22 | MT | SiO2 | 59.2 | 59.04
2024-08-22 | MT | Al2O3 | 17.3 | 17.72
2024-08-22 | MT | CaO | 6.7 | 6.41
2024-08-22 | MT | MgO | 1.77 | 1.9
2024-08-22 | MT | Fe2O3 | 0.04 | 0.03
2024-08-22 | MT | K2O | 0.02 | 0.05
2024-08-22 | MT | SrO | 1.45 | 1.85
2024-08-22 | MT | BaO | 1.34 | 1.77
2024-08-22 | MT | Na2O | 0.6 | 0.87
2024-08-22 | MT | SiO2 | 59.2 | 58.8
2024-08-22 | MT | Al2O3 | 17.3 | 17.44
2024-08-22 | MT | CaO | 6.7 | 6.28
2024-08-22 | MT | MgO | 1.77 | 1.96
2024-08-22 | MT | Fe2O3 | 0.04 | 0.03
2024-08-22 | MT | K2O | 0.02 | 0.04
2024-08-22 | MT | SrO | 1.45 | 1.84
2024-08-22 | MT | BaO | 1.34 | 1.76
2024-08-22 | MT | Na2O | 0.6 | 0.85
2024-09-06 | MT | SiO2 | 59.2 | 59.33
2024-09-06 | MT | Al2O3 | 17.3 | 17.89
2024-09-06 | MT | CaO | 6.7 | 6.68
2024-09-06 | MT | MgO | 1.77 | 2.13
2024-09-06 | MT | Fe2O3 | 0.04 | 0.04
2024-09-06 | MT | K2O | 0.02 | 0.03
2024-09-06 | MT | SrO | 1.45 | 2.07
2024-09-06 | MT | BaO | 1.34 | 1.81
2024-09-06 | MT | Na2O | 0.6 | 0.51
2024-09-08 | MT | SiO2 | 59.2 | 59.36
2024-09-08 | MT | Al2O3 | 17.3 | 17.93
2024-09-08 | MT | CaO | 6.7 | 6.66
2024-09-08 | MT | MgO | 1.77 | 2.14
2024-09-08 | MT | Fe2O3 | 0.04 | 0.04
2024-09-08 | MT | K2O | 0.02 | 0.03
2024-09-08 | MT | SrO | 1.45 | 2.06
2024-09-08 | MT | BaO | 1.34 | 1.81
2024-09-08 | MT | Na2O | 0.6 | 0.52
2024-09-10 | MT | SiO2 | 59.2 | 59.29
2024-09-10 | MT | Al2O3 | 17.3 | 17.77
2024-09-10 | MT | CaO | 6.7 | 6.66
2024-09-10 | MT | MgO | 1.77 | 2.12
2024-09-10 | MT | Fe2O3 | 0.04 | 0.04
2024-09-10 | MT | K2O | 0.02 | 0.03
2024-09-10 | MT | SrO | 1.45 | 2.05
2024-09-10 | MT | BaO | 1.34 | 1.81
2024-09-10 | MT | Na2O | 0.6 | 0.5
2024-09-12 | MT | SiO2 | 59.2 | 59.28
2024-09-12 | MT | Al2O3 | 17.3 | 17.82
2024-09-12 | MT | CaO | 6.7 | 6.66
2024-09-12 | MT | MgO | 1.77 | 2.11
2024-09-12 | MT | Fe2O3 | 0.04 | 0.04
2024-09-12 | MT | K2O | 0.02 | 0.03
2024-09-12 | MT | SrO | 1.45 | 2.06
2024-09-12 | MT | BaO | 1.34 | 1.81
2024-09-12 | MT | Na2O | 0.6 | 0.51
2024-09-25 | MT | SiO2 | 59.2 | 58.97
2024-09-25 | MT | Al2O3 | 17.3 | 17.26
2024-09-25 | MT | CaO | 6.7 | 6.93
2024-09-25 | MT | MgO | 1.77 | 2.05
2024-09-25 | MT | Fe2O3 | 0.04 | 0.04
2024-09-25 | MT | K2O | 0.02 | 0.03
2024-09-25 | MT | SrO | 1.45 | 1.89
2024-09-25 | MT | BaO | 1.34 | 2.14
2024-09-25 | MT | Na2O | 0.6 | 0.51
2024-09-27 | MT | SiO2 | 59.2 | 59.23
2024-09-27 | MT | Al2O3 | 17.3 | 17.53
2024-09-27 | MT | CaO | 6.7 | 6.91
2024-09-27 | MT | MgO | 1.77 | 2.11
2024-09-27 | MT | Fe2O3 | 0.04 | 0.04
2024-09-27 | MT | K2O | 0.02 | 0.03
2024-09-27 | MT | SrO | 1.45 | 1.87
2024-09-27 | MT | BaO | 1.34 | 2.12
2024-09-27 | MT | Na2O | 0.6 | 0.54
2024-09-28 | MT | SiO2 | 59.2 | 59.27
2024-09-28 | MT | Al2O3 | 17.3 | 17.6
2024-09-28 | MT | CaO | 6.7 | 6.92
2024-09-28 | MT | MgO | 1.77 | 2.11
2024-09-28 | MT | Fe2O3 | 0.04 | 0.04
2024-09-28 | MT | K2O | 0.02 | 0.04
2024-09-28 | MT | SrO | 1.45 | 1.88
2024-09-28 | MT | BaO | 1.34 | 2.12
2024-09-28 | MT | Na2O | 0.6 | 0.54
2024-09-30 | MT | SiO2 | 59.2 | 58.99
2024-09-30 | MT | Al2O3 | 17.3 | 17.3
2024-09-30 | MT | CaO | 6.7 | 6.89
2024-09-30 | MT | MgO | 1.77 | 2.07
2024-09-30 | MT | Fe2O3 | 0.04 | 0.04
2024-09-30 | MT | K2O | 0.02 | 0.03
2024-09-30 | MT | SrO | 1.45 | 1.87
2024-09-30 | MT | BaO | 1.34 | 2.12
2024-09-30 | MT | Na2O | 0.6 | 0.52
2024-10-18 | MT | SiO2 | 59.2 | 59.01
2024-10-18 | MT | Al2O3 | 17.3 | 17.37
2024-10-18 | MT | CaO | 6.7 | 6.5
2024-10-18 | MT | MgO | 1.85 | 1.91
2024-10-18 | MT | Fe2O3 | 0.04 | 0.04
2024-10-18 | MT | K2O | 0.02 | 0.04
2024-10-18 | MT | SrO | 1.7 | 1.73
2024-10-18 | MT | BaO | 1.6 | 1.75
2024-10-18 | MT | Na2O | 0.6 | 1.34
2024-10-20 | MT | SiO2 | 59.2 | 59.26
2024-10-20 | MT | Al2O3 | 17.3 | 17.6
2024-10-20 | MT | CaO | 6.7 | 6.5
2024-10-20 | MT | MgO | 1.85 | 1.94
2024-10-20 | MT | Fe2O3 | 0.04 | 0.04
2024-10-20 | MT | K2O | 0.02 | 0.05
2024-10-20 | MT | SrO | 1.7 | 1.73
2024-10-20 | MT | BaO | 1.6 | 1.75
2024-10-20 | MT | Na2O | 0.6 | 1.37
2024-10-22 | MT | SiO2 | 59.2 | 58.8
2024-10-22 | MT | Al2O3 | 17.3 | 17.17
2024-10-22 | MT | CaO | 6.7 | 6.47
2024-10-22 | MT | MgO | 1.85 | 1.88
2024-10-22 | MT | Fe2O3 | 0.04 | 0.04
2024-10-22 | MT | K2O | 0.02 | 0.04
2024-10-22 | MT | SrO | 1.7 | 1.73
2024-10-22 | MT | BaO | 1.6 | 1.75
2024-10-22 | MT | Na2O | 0.6 | 1.32
2024-10-24 | MT | SiO2 | 59.2 | 59.06
2024-10-24 | MT | Al2O3 | 17.3 | 17.45
2024-10-24 | MT | CaO | 6.7 | 6.49
2024-10-24 | MT | MgO | 1.85 | 1.92
2024-10-24 | MT | Fe2O3 | 0.04 | 0.04
2024-10-24 | MT | K2O | 0.02 | 0.05
2024-10-24 | MT | SrO | 1.7 | 1.73
2024-10-24 | MT | BaO | 1.6 | 1.75
2024-10-24 | MT | Na2O | 0.6 | 1.36
2024-11-07 | MT | SiO2 | 59.2 | 57.28
2024-11-07 | MT | Al2O3 | 17.3 | 17.75
2024-11-07 | MT | CaO | 6.7 | 6.6
2024-11-07 | MT | MgO | 1.85 | 2.03
2024-11-07 | MT | Fe2O3 | 0.04 | 0.03
2024-11-07 | MT | K2O | 0.02 | 0.05
2024-11-07 | MT | SrO | 1.7 | 1.83
2024-11-07 | MT | BaO | 1.6 | 2.18
2024-11-07 | MT | Na2O | 0.6 | 0.93
2024-11-09 | MT | SiO2 | 59.2 | 57.29
2024-11-09 | MT | Al2O3 | 17.3 | 17.82
2024-11-09 | MT | CaO | 6.7 | 6.61
2024-11-09 | MT | MgO | 1.85 | 2.04
2024-11-09 | MT | Fe2O3 | 0.04 | 0.03
2024-11-09 | MT | K2O | 0.02 | 0.05
2024-11-09 | MT | SrO | 1.7 | 1.83
2024-11-09 | MT | BaO | 1.6 | 2.2
2024-11-09 | MT | Na2O | 0.6 | 0.92
2024-11-12 | MT | SiO2 | 58.0 | 57.37
2024-11-12 | MT | Al2O3 | 17.4 | 17.94
2024-11-12 | MT | CaO | 6.7 | 6.6
2024-11-12 | MT | MgO | 1.95 | 2.05
2024-11-12 | MT | Fe2O3 | 0.04 | 0.03
2024-11-12 | MT | K2O | 0.04 | 0.05
2024-11-12 | MT | SrO | 1.8 | 1.82
2024-11-12 | MT | BaO | 2.1 | 2.21
2024-11-12 | MT | Na2O | 0.9 | 0.94
2024-11-14 | MT | SiO2 | 58.0 | 57.32
2024-11-14 | MT | Al2O3 | 17.4 | 17.82
2024-11-14 | MT | CaO | 6.7 | 6.61
2024-11-14 | MT | MgO | 1.95 | 2.05
2024-11-14 | MT | Fe2O3 | 0.04 | 0.03
2024-11-14 | MT | K2O | 0.04 | 0.05
2024-11-14 | MT | SrO | 1.8 | 1.84
2024-11-14 | MT | BaO | 2.1 | 2.2
2024-11-14 | MT | Na2O | 0.9 | 0.93
2024-11-16 | MT | SiO2 | 58.0 | 57.24
2024-11-16 | MT | Al2O3 | 17.4 | 17.72
2024-11-16 | MT | CaO | 6.7 | 6.6
2024-11-16 | MT | MgO | 1.95 | 2.04
2024-11-16 | MT | Fe2O3 | 0.04 | 0.03
2024-11-16 | MT | K2O | 0.04 | 0.05
2024-11-16 | MT | SrO | 1.8 | 1.83
2024-11-16 | MT | BaO | 2.1 | 2.19
2024-11-16 | MT | Na2O | 0.9 | 0.92
2024-11-20 | MT | SiO2 | 58.0 | 57.31
2024-11-20 | MT | Al2O3 | 17.4 | 17.79
2024-11-20 | MT | CaO | 6.7 | 6.61
2024-11-20 | MT | MgO | 1.95 | 2.03
2024-11-20 | MT | Fe2O3 | 0.04 | 0.03
2024-11-20 | MT | K2O | 0.04 | 0.05
2024-11-20 | MT | SrO | 1.8 | 1.82
2024-11-20 | MT | BaO | 2.1 | 2.17
2024-11-20 | MT | Na2O | 0.9 | 0.93
2024-11-26 | MT | SiO2 | 58.0 | 59.44
2024-11-26 | MT | Al2O3 | 17.4 | 18.18
2024-11-26 | MT | CaO | 6.7 | 6.3
2024-11-26 | MT | MgO | 1.95 | 2.27
2024-11-26 | MT | Fe2O3 | 0.04 | 0.04
2024-11-26 | MT | K2O | 0.04 | 0.04
2024-11-26 | MT | SrO | 1.8 | 2.24
2024-11-26 | MT | BaO | 2.1 | 2.5
2024-11-26 | MT | Na2O | 0.9 | 0.86
2024-11-28 | MT | SiO2 | 58.0 | 59.53
2024-11-28 | MT | Al2O3 | 17.4 | 18.25
2024-11-28 | MT | CaO | 6.7 | 6.32
2024-11-28 | MT | MgO | 1.95 | 2.29
2024-11-28 | MT | Fe2O3 | 0.04 | 0.04
2024-11-28 | MT | K2O | 0.04 | 0.04
2024-11-28 | MT | SrO | 1.8 | 2.25
2024-11-28 | MT | BaO | 2.1 | 2.53
2024-11-28 | MT | Na2O | 0.9 | 0.86
2024-11-30 | MT | SiO2 | 58.0 | 59.62
2024-11-30 | MT | Al2O3 | 17.4 | 18.3
2024-11-30 | MT | CaO | 6.7 | 6.33
2024-11-30 | MT | MgO | 1.95 | 2.3
2024-11-30 | MT | Fe2O3 | 0.04 | 0.04
2024-11-30 | MT | K2O | 0.04 | 0.04
2024-11-30 | MT | SrO | 1.8 | 2.26
2024-11-30 | MT | BaO | 2.1 | 2.53
2024-11-30 | MT | Na2O | 0.9 | 0.87
2024-09-03 | MT | B2O3 |  | 6.9874
2024-09-21 | MT | B2O3 |  | 6.8956
2024-10-15 | MT | B2O3 |  | 6.688
2024-11-02 | MT | B2O3 |  | 6.364
2024-11-22 | MT | B2O3 |  | 5.9642
2024-12-10 | MT | SiO2 | 58.0 | 59.48
2024-12-10 | MT | Al2O3 | 17.4 | 18.12
2024-12-10 | MT | CaO | 6.7 | 6.31
2024-12-10 | MT | MgO | 1.95 | 2.26
2024-12-10 | MT | Fe2O3 | 0.04 | 0.04
2024-12-10 | MT | K2O | 0.04 | 0.04
2024-12-10 | MT | SrO | 1.8 | 2.23
2024-12-10 | MT | BaO | 2.1 | 2.5
2024-12-10 | MT | Na2O | 0.9 | 0.85
2024-12-24 | MT | SiO2 | 58.75 | 59.12
2024-12-24 | MT | Al2O3 | 18.2 | 17.62
2024-12-24 | MT | CaO | 6.3 | 6.49
2024-12-24 | MT | MgO | 2.3 | 2.15
2024-12-24 | MT | Fe2O3 | 0.04 | 0.03
2024-12-24 | MT | K2O | 0.04 | 0.03
2024-12-24 | MT | SrO | 2.25 | 2.09
2024-12-24 | MT | BaO | 2.5 | 2.3
2024-12-24 | MT | Na2O | 0.9 | 0.93
2024-12-26 | MT | SiO2 | 58.75 | 59.28
2024-12-26 | MT | Al2O3 | 18.2 | 17.82
2024-12-26 | MT | CaO | 6.3 | 6.49
2024-12-26 | MT | MgO | 2.3 | 2.18
2024-12-26 | MT | Fe2O3 | 0.04 | 0.03
2024-12-26 | MT | K2O | 0.04 | 0.03
2024-12-26 | MT | SrO | 2.25 | 2.08
2024-12-26 | MT | BaO | 2.5 | 2.29
2024-12-26 | MT | Na2O | 0.9 | 0.94
2024-12-28 | MT | SiO2 | 58.75 | 59.13
2024-12-28 | MT | Al2O3 | 18.2 | 17.64
2024-12-28 | MT | CaO | 6.3 | 6.5
2024-12-28 | MT | MgO | 2.3 | 2.2
2024-12-28 | MT | Fe2O3 | 0.04 | 0.03
2024-12-28 | MT | K2O | 0.04 | 0.03
2024-12-28 | MT | SrO | 2.25 | 2.08
2024-12-28 | MT | BaO | 2.5 | 2.31
2024-12-28 | MT | Na2O | 0.9 | 0.92
2024-12-31 | MT | SiO2 | 58.75 | 59.23
2024-12-31 | MT | Al2O3 | 18.2 | 17.77
2024-12-31 | MT | CaO | 6.3 | 6.49
2024-12-31 | MT | MgO | 2.3 | 2.16
2024-12-31 | MT | Fe2O3 | 0.04 | 0.03
2024-12-31 | MT | K2O | 0.04 | 0.03
2024-12-31 | MT | SrO | 2.25 | 2.08
2024-12-31 | MT | BaO | 2.5 | 2.3
2024-12-31 | MT | Na2O | 0.9 | 0.93
2024-12-10 | MT | B2O3 | 6.2 | 6.14
2024-01-21 | MT | SiO2 | 58.58 | 58.71
2024-01-21 | MT | Al2O3 | 18.27 | 18.43
2024-01-21 | MT | CaO | 6.58 | 6.58
2024-01-21 | MT | MgO | 2.09 | 2.11
2024-01-21 | MT | Fe2O3 | 0.03 | 0.02
2024-01-21 | MT | K2O | 0.02 | 0.02
2024-01-21 | MT | SrO | 1.8 | 1.8
2024-01-21 | MT | BaO | 1.93 | 1.94
2024-01-21 | MT | Na2O | 0.49 | 0.48
2024-01-21 | MT | B2O3 | 7.14 | 7.1363
2024-01-23 | MT | SiO2 | 58.58 | 58.42
2024-01-23 | MT | Al2O3 | 18.27 | 18.12
2024-01-23 | MT | CaO | 6.58 | 6.57
2024-01-23 | MT | MgO | 2.09 | 2.08
2024-01-23 | MT | Fe2O3 | 0.03 | 0.02
2024-01-23 | MT | K2O | 0.02 | 0.02
2024-01-23 | MT | SrO | 1.8 | 1.79
2024-01-23 | MT | BaO | 1.93 | 1.92
2024-01-23 | MT | Na2O | 0.49 | 0.48
2024-01-24 | MT | SiO2 | 58.58 | 58.32
2024-01-24 | MT | Al2O3 | 18.27 | 18.04
2024-01-24 | MT | CaO | 6.58 | 6.58
2024-01-24 | MT | MgO | 2.09 | 2.04
2024-01-24 | MT | Fe2O3 | 0.03 | 0.03
2024-01-24 | MT | K2O | 0.02 | 0.02
2024-01-24 | MT | SrO | 1.8 | 1.8
2024-01-24 | MT | BaO | 1.93 | 1.93
2024-01-24 | MT | Na2O | 0.49 | 0.47
2024-01-28 | MT | SiO2 | 58.58 | 58.42
2024-01-28 | MT | Al2O3 | 18.27 | 18.09
2024-01-28 | MT | CaO | 6.58 | 6.57
2024-01-28 | MT | MgO | 2.09 | 2.06
2024-01-28 | MT | Fe2O3 | 0.03 | 0.02
2024-01-28 | MT | K2O | 0.02 | 0.02
2024-01-28 | MT | SrO | 1.8 | 1.79
2024-01-28 | MT | BaO | 1.93 | 1.92
2024-01-28 | MT | Na2O | 0.49 | 0.48

## NEW_OLED
날짜 | 구분 | 항목 | 배합 | 실측 | 하한선 | 상한선
2022-01-26 | NEW OLED | Al2O3 | 19.4 | 18.29 | 17.22 | 19.18
2022-01-26 | NEW OLED | BaO | 7.52 | 8.48 | 6.81 | 8.69
2022-01-26 | NEW OLED | CaO | 4.89 | 4.71 | 4.32 | 5.28
2022-01-26 | NEW OLED | Fe2O3 | 0.02 | 0.02 |  | 0.05
2022-01-26 | NEW OLED | K2O | 0.0 | 0.02 |  | 0.03
2022-01-26 | NEW OLED | MgO | 2.53 | 2.65 | 2.57 | 2.93
2022-01-26 | NEW OLED | Na2O | 0.06 | 0.26 |  | 0.5
2022-01-26 | NEW OLED | SiO2 | 61.7 | 58.48 | 57.64 | 59.36
2022-01-26 | NEW OLED | SrO | 1.68 | 1.92 | 1.74 | 2.06
2022-01-26 | NEW OLED | TiO2 | 0.02 | 0.03 |  | 0.03
2022-02-03 | NEW OLED | Al2O3 | 19.4 | 18.4 | 17.22 | 19.18
2022-02-03 | NEW OLED | BaO | 7.52 | 8.38 | 6.81 | 8.69
2022-02-03 | NEW OLED | CaO | 4.89 | 4.7 | 4.32 | 5.28
2022-02-03 | NEW OLED | Fe2O3 | 0.02 | 0.02 |  | 0.05
2022-02-03 | NEW OLED | K2O | 0.0 | 0.02 |  | 0.03
2022-02-03 | NEW OLED | MgO | 2.53 | 2.68 | 2.57 | 2.93
2022-02-03 | NEW OLED | Na2O | 0.06 | 0.34 |  | 0.5
2022-02-03 | NEW OLED | SiO2 | 61.7 | 58.62 | 57.64 | 59.36
2022-02-03 | NEW OLED | SrO | 1.68 | 1.9 | 1.74 | 2.06
2022-02-03 | NEW OLED | TiO2 | 0.02 | 0.03 |  | 0.03
2022-02-08 | NEW OLED | Al2O3 | 19.4 | 18.66 | 17.22 | 19.18
2022-02-08 | NEW OLED | BaO | 7.52 | 8.56 | 6.81 | 8.69
2022-02-08 | NEW OLED | CaO | 4.89 | 4.71 | 4.32 | 5.28
2022-02-08 | NEW OLED | Fe2O3 | 0.02 | 0.02 |  | 0.05
2022-02-08 | NEW OLED | K2O | 0.0 | 0.02 |  | 0.03
2022-02-08 | NEW OLED | MgO | 2.53 | 2.72 | 2.57 | 2.93
2022-02-08 | NEW OLED | Na2O | 0.06 | 0.25 |  | 0.5
2022-02-08 | NEW OLED | SiO2 | 61.7 | 58.77 | 57.64 | 59.36
2022-02-08 | NEW OLED | SrO | 1.68 | 1.94 | 1.74 | 2.06
2022-02-08 | NEW OLED | TiO2 | 0.02 | 0.03 |  | 0.03
2022-02-21 | NEW OLED | Al2O3 | 19.4 | 19.42 | 17.22 | 19.18
2022-02-21 | NEW OLED | BaO | 7.52 | 8.37 | 6.81 | 8.69
2022-02-21 | NEW OLED | CaO | 4.89 | 4.63 | 4.32 | 5.28
2022-02-21 | NEW OLED | Fe2O3 | 0.02 | 0.02 |  | 0.05
2022-02-21 | NEW OLED | K2O | 0.0 | 0.02 |  | 0.03
2022-02-21 | NEW OLED | MgO | 2.53 | 2.71 | 2.57 | 2.93
2022-02-21 | NEW OLED | Na2O | 0.06 | 0.34 |  | 0.5
2022-02-21 | NEW OLED | SiO2 | 61.7 | 58.77 | 57.64 | 59.36
2022-02-21 | NEW OLED | SrO | 1.68 | 1.89 | 1.74 | 2.06
2022-02-21 | NEW OLED | TiO2 | 0.02 | 0.03 |  | 0.03
2022-02-23 | NEW OLED | Al2O3 | 19.4 | 19.76 | 17.22 | 19.18
2022-02-23 | NEW OLED | BaO | 7.52 | 8.18 | 6.81 | 8.69
2022-02-23 | NEW OLED | CaO | 4.89 | 4.61 | 4.32 | 5.28
2022-02-23 | NEW OLED | Fe2O3 | 0.02 | 0.02 |  | 0.05
2022-02-23 | NEW OLED | K2O | 0.0 | 0.02 |  | 0.03
2022-02-23 | NEW OLED | MgO | 2.53 | 2.7 | 2.57 | 2.93
2022-02-23 | NEW OLED | Na2O | 0.06 | 0.43 |  | 0.5
2022-02-23 | NEW OLED | SiO2 | 61.7 | 58.87 | 57.64 | 59.36
2022-02-23 | NEW OLED | SrO | 1.68 | 1.87 | 1.74 | 2.06
2022-02-23 | NEW OLED | TiO2 | 0.02 | 0.03 |  | 0.03
2022-02-24 | NEW OLED | Al2O3 | 19.4 | 19.49 | 17.22 | 19.18
2022-02-24 | NEW OLED | BaO | 7.52 | 8.25 | 6.81 | 8.69
2022-02-24 | NEW OLED | CaO | 4.89 | 4.61 | 4.32 | 5.28
2022-02-24 | NEW OLED | Fe2O3 | 0.02 | 0.02 |  | 0.05
2022-02-24 | NEW OLED | K2O | 0.0 | 0.02 |  | 0.03
2022-02-24 | NEW OLED | MgO | 2.53 | 2.67 | 2.57 | 2.93
2022-02-24 | NEW OLED | Na2O | 0.06 | 0.4 |  | 0.5
2022-02-24 | NEW OLED | SiO2 | 61.7 | 58.67 | 57.64 | 59.36
2022-02-24 | NEW OLED | SrO | 1.68 | 1.88 | 1.74 | 2.06
2022-02-24 | NEW OLED | TiO2 | 0.02 | 0.03 |  | 0.03
2022-03-10 | NEW OLED | B2O3 | 1.8 | 2.0004 | 1.62 | 2.28
2022-03-10 | NEW OLED | Al2O3 | 19.4 | 18.62 | 17.22 | 19.18
2022-03-10 | NEW OLED | BaO | 7.52 | 8.65 | 6.81 | 8.69
2022-03-10 | NEW OLED | CaO | 4.89 | 4.73 | 4.32 | 5.28
2022-03-10 | NEW OLED | Fe2O3 | 0.02 | 0.01 |  | 0.05
2022-03-10 | NEW OLED | K2O | 0.0 | 0.0 |  | 0.03
2022-03-10 | NEW OLED | MgO | 2.53 | 2.71 | 2.57 | 2.93
2022-03-10 | NEW OLED | Na2O | 0.06 | 0.1 |  | 0.5
2022-03-10 | NEW OLED | SiO2 | 61.7 | 58.56 | 57.64 | 59.36
2022-03-10 | NEW OLED | SrO | 1.68 | 1.99 | 1.74 | 2.06
2022-03-10 | NEW OLED | TiO2 | 0.02 | 0.03 |  | 0.03
2022-03-29 | NEW OLED | Al2O3 | 19.4 | 18.2 | 17.22 | 19.18
2022-03-29 | NEW OLED | BaO | 7.52 | 8.57 | 6.81 | 8.69
2022-03-29 | NEW OLED | CaO | 4.89 | 4.7 | 4.32 | 5.28
2022-03-29 | NEW OLED | Fe2O3 | 0.02 | 0.02 |  | 0.05
2022-03-29 | NEW OLED | K2O | 0.0 | 0.0 |  | 0.03
2022-03-29 | NEW OLED | MgO | 2.53 | 2.7 | 2.57 | 2.93
2022-03-29 | NEW OLED | Na2O | 0.06 | 0.09 |  | 0.5
2022-03-29 | NEW OLED | SiO2 | 61.7 | 58.38 | 57.64 | 59.36
2022-03-29 | NEW OLED | SrO | 1.68 | 1.99 | 1.74 | 2.06
2022-03-29 | NEW OLED | TiO2 | 0.02 | 0.03 |  | 0.03
2022-03-30 | NEW OLED | Al2O3 | 19.4 | 19.07 | 17.22 | 19.18
2022-03-30 | NEW OLED | BaO | 7.52 | 8.78 | 6.81 | 8.69
2022-03-30 | NEW OLED | CaO | 4.89 | 4.73 | 4.32 | 5.28
2022-03-30 | NEW OLED | Fe2O3 | 0.02 | 0.02 |  | 0.05
2022-03-30 | NEW OLED | K2O | 0.0 | 0.0 |  | 0.03
2022-03-30 | NEW OLED | MgO | 2.53 | 2.77 | 2.57 | 2.93
2022-03-30 | NEW OLED | Na2O | 0.06 | 0.1 |  | 0.5
2022-03-30 | NEW OLED | SiO2 | 61.7 | 58.83 | 57.64 | 59.36
2022-03-30 | NEW OLED | SrO | 1.68 | 1.98 | 1.74 | 2.06
2022-03-30 | NEW OLED | TiO2 | 0.02 | 0.03 |  | 0.03
2022-04-01 | NEW OLED | Al2O3 | 19.4 | 18.79 | 17.22 | 19.18
2022-04-01 | NEW OLED | BaO | 7.52 | 8.67 | 6.81 | 8.69
2022-04-01 | NEW OLED | CaO | 4.89 | 4.71 | 4.32 | 5.28
2022-04-01 | NEW OLED | Fe2O3 | 0.02 | 0.02 |  | 0.05
2022-04-01 | NEW OLED | K2O | 0.0 | 0.0 |  | 0.03
2022-04-01 | NEW OLED | MgO | 2.53 | 2.77 | 2.57 | 2.93
2022-04-01 | NEW OLED | Na2O | 0.06 | 0.11 |  | 0.5
2022-04-01 | NEW OLED | SiO2 | 61.7 | 58.65 | 57.64 | 59.36
2022-04-01 | NEW OLED | SrO | 1.68 | 2.0 | 1.74 | 2.06
2022-04-01 | NEW OLED | TiO2 | 0.02 | 0.03 |  | 0.03
2022-04-15 | NEW OLED | Al2O3 | 19.4 | 18.49 | 17.22 | 19.18
2022-04-15 | NEW OLED | BaO | 7.52 | 8.35 | 6.81 | 8.69
2022-04-15 | NEW OLED | CaO | 4.89 | 4.78 | 4.32 | 5.28
2022-04-15 | NEW OLED | Fe2O3 | 0.02 | 0.02 |  | 0.05
2022-04-15 | NEW OLED | K2O | 0.0 | 0.01 |  | 0.03
2022-04-15 | NEW OLED | MgO | 2.53 | 2.72 | 2.57 | 2.93
2022-04-15 | NEW OLED | Na2O | 0.06 | 0.078 |  | 0.5
2022-04-15 | NEW OLED | SiO2 | 61.7 | 58.65 | 57.64 | 59.36
2022-04-15 | NEW OLED | SrO | 1.68 | 2.12 | 1.74 | 2.06
2022-04-15 | NEW OLED | TiO2 | 0.02 | 0.03 |  | 0.03
2022-04-19 | NEW OLED | Al2O3 | 19.4 | 18.63 | 17.22 | 19.18
2022-04-19 | NEW OLED | BaO | 7.52 | 8.47 | 6.81 | 8.69
2022-04-19 | NEW OLED | CaO | 4.89 | 4.76 | 4.32 | 5.28
2022-04-19 | NEW OLED | Fe2O3 | 0.02 | 0.02 |  | 0.05
2022-04-19 | NEW OLED | K2O | 0.0 | 0.01 |  | 0.03
2022-04-19 | NEW OLED | MgO | 2.53 | 2.76 | 2.57 | 2.93
2022-04-19 | NEW OLED | Na2O | 0.06 | 0.17 |  | 0.5
2022-04-19 | NEW OLED | SiO2 | 61.7 | 58.7 | 57.64 | 59.36
2022-04-19 | NEW OLED | SrO | 1.68 | 2.11 | 1.74 | 2.06
2022-04-19 | NEW OLED | TiO2 | 0.02 | 0.03 |  | 0.03
2022-04-21 | NEW OLED | Al2O3 | 19.4 | 18.64 | 17.22 | 19.18
2022-04-21 | NEW OLED | BaO | 7.52 | 8.76 | 6.81 | 8.69
2022-04-21 | NEW OLED | CaO | 4.89 | 4.69 | 4.32 | 5.28
2022-04-21 | NEW OLED | Fe2O3 | 0.02 | 0.02 |  | 0.05
2022-04-21 | NEW OLED | K2O | 0.0 | 0.0 |  | 0.03
2022-04-21 | NEW OLED | MgO | 2.53 | 2.71 | 2.57 | 2.93
2022-04-21 | NEW OLED | Na2O | 0.06 | 0.15 |  | 0.5
2022-04-21 | NEW OLED | SiO2 | 61.7 | 58.46 | 57.64 | 59.36
2022-04-21 | NEW OLED | SrO | 1.68 | 2.07 | 1.74 | 2.06
2022-04-21 | NEW OLED | TiO2 | 0.02 | 0.03 |  | 0.03
2022-05-09 | NEW OLED | Al2O3 | 19.4 | 18.79 | 17.22 | 19.18
2022-05-09 | NEW OLED | BaO | 7.52 | 8.84 | 6.81 | 8.69
2022-05-09 | NEW OLED | CaO | 4.89 | 4.69 | 4.32 | 5.28
2022-05-09 | NEW OLED | Fe2O3 | 0.02 | 0.02 |  | 0.05
2022-05-09 | NEW OLED | K2O | 0.0 | 0.0 |  | 0.03
2022-05-09 | NEW OLED | MgO | 2.53 | 2.73 | 2.57 | 2.93
2022-05-09 | NEW OLED | Na2O | 0.06 | 0.13 |  | 0.5
2022-05-09 | NEW OLED | SiO2 | 61.7 | 58.6 | 57.64 | 59.36
2022-05-09 | NEW OLED | SrO | 1.68 | 2.01 | 1.74 | 2.06
2022-05-09 | NEW OLED | TiO2 | 0.02 | 0.03 |  | 0.03
2022-05-13 | NEW OLED | Al2O3 | 19.4 | 18.94 | 17.22 | 19.18
2022-05-13 | NEW OLED | BaO | 7.52 | 8.76 | 6.81 | 8.69
2022-05-13 | NEW OLED | CaO | 4.89 | 4.67 | 4.32 | 5.28
2022-05-13 | NEW OLED | Fe2O3 | 0.02 | 0.02 |  | 0.05
2022-05-13 | NEW OLED | K2O | 0.0 | 0.0 |  | 0.03
2022-05-13 | NEW OLED | MgO | 2.53 | 2.76 | 2.57 | 2.93
2022-05-13 | NEW OLED | Na2O | 0.06 | 0.09 |  | 0.5
2022-05-13 | NEW OLED | SiO2 | 61.7 | 58.67 | 57.64 | 59.36
2022-05-13 | NEW OLED | SrO | 1.68 | 1.95 | 1.74 | 2.06
2022-05-13 | NEW OLED | TiO2 | 0.02 | 0.03 |  | 0.03
2022-05-19 | NEW OLED | Al2O3 | 19.4 | 18.49 | 17.22 | 19.18
2022-05-19 | NEW OLED | BaO | 7.52 | 8.45 | 6.81 | 8.69
2022-05-19 | NEW OLED | CaO | 4.89 | 4.75 | 4.32 | 5.28
2022-05-19 | NEW OLED | Fe2O3 | 0.02 | 0.02 |  | 0.05
2022-05-19 | NEW OLED | K2O | 0.0 | 0.0 |  | 0.03
2022-05-19 | NEW OLED | MgO | 2.53 | 2.79 | 2.57 | 2.93
2022-05-19 | NEW OLED | Na2O | 0.06 | 0.11 |  | 0.5
2022-05-19 | NEW OLED | SiO2 | 61.7 | 58.54 | 57.64 | 59.36
2022-05-19 | NEW OLED | SrO | 1.68 | 1.93 | 1.74 | 2.06
2022-05-19 | NEW OLED | TiO2 | 0.02 | 0.03 |  | 0.03
2022-05-27 | NEW OLED | Al2O3 | 19.4 | 18.61 | 17.22 | 19.18
2022-05-27 | NEW OLED | BaO | 7.52 | 8.41 | 6.81 | 8.69
2022-05-27 | NEW OLED | CaO | 4.89 | 4.75 | 4.32 | 5.28
2022-05-27 | NEW OLED | Fe2O3 | 0.02 | 0.02 |  | 0.05
2022-05-27 | NEW OLED | K2O | 0.0 | 0.0 |  | 0.03
2022-05-27 | NEW OLED | MgO | 2.53 | 2.81 | 2.57 | 2.93
2022-05-27 | NEW OLED | Na2O | 0.06 | 0.073 |  | 0.5
2022-05-27 | NEW OLED | SiO2 | 61.7 | 58.59 | 57.64 | 59.36
2022-05-27 | NEW OLED | SrO | 1.68 | 1.92 | 1.74 | 2.06
2022-05-27 | NEW OLED | TiO2 | 0.02 | 0.03 |  | 0.03
2022-06-08 | NEW OLED | Al2O3 | 19.4 | 18.38 | 17.22 | 19.18
2022-06-08 | NEW OLED | BaO | 7.52 | 8.33 | 6.81 | 8.69
2022-06-08 | NEW OLED | CaO | 4.89 | 4.65 | 4.32 | 5.28
2022-06-08 | NEW OLED | Fe2O3 | 0.02 | 0.02 |  | 0.05
2022-06-08 | NEW OLED | K2O | 0.0 | 0.0 |  | 0.03
2022-06-08 | NEW OLED | MgO | 2.53 | 2.74 | 2.57 | 2.93
2022-06-08 | NEW OLED | Na2O | 0.06 | 0.077 |  | 0.5
2022-06-08 | NEW OLED | SiO2 | 61.7 | 58.32 | 57.64 | 59.36
2022-06-08 | NEW OLED | SrO | 1.68 | 1.93 | 1.74 | 2.06
2022-06-08 | NEW OLED | TiO2 | 0.02 | 0.03 |  | 0.03
2022-06-09 | NEW OLED | B2O3 | 1.8 | 1.8166 | 1.62 | 2.28
2022-06-09 | NEW OLED | Al2O3 | 19.4 | 18.6 | 17.22 | 19.18
2022-06-09 | NEW OLED | BaO | 7.52 | 8.27 | 6.81 | 8.69
2022-06-09 | NEW OLED | CaO | 4.89 | 4.71 | 4.32 | 5.28
2022-06-09 | NEW OLED | Fe2O3 | 0.02 | 0.02 |  | 0.05
2022-06-09 | NEW OLED | K2O | 0.0 | 0.0 |  | 0.03
2022-06-09 | NEW OLED | MgO | 2.53 | 2.79 | 2.57 | 2.93
2022-06-09 | NEW OLED | Na2O | 0.06 | 0.36 |  | 0.5
2022-06-09 | NEW OLED | SiO2 | 61.7 | 58.53 | 57.64 | 59.36
2022-06-09 | NEW OLED | SrO | 1.68 | 1.92 | 1.74 | 2.06
2022-06-09 | NEW OLED | TiO2 | 0.02 | 0.03 |  | 0.03
2022-06-17 | NEW OLED | Al2O3 | 19.4 | 18.22 | 17.22 | 19.18
2022-06-17 | NEW OLED | BaO | 7.52 | 8.35 | 6.81 | 8.69
2022-06-17 | NEW OLED | CaO | 4.89 | 4.72 | 4.32 | 5.28
2022-06-17 | NEW OLED | Fe2O3 | 0.02 | 0.03 |  | 0.05
2022-06-17 | NEW OLED | K2O | 0.0 | 0.0 |  | 0.03
2022-06-17 | NEW OLED | MgO | 2.53 | 2.73 | 2.57 | 2.93
2022-06-17 | NEW OLED | Na2O | 0.06 | 0.28 |  | 0.5
2022-06-17 | NEW OLED | SiO2 | 61.7 | 58.26 | 57.64 | 59.36
2022-06-17 | NEW OLED | SrO | 1.68 | 1.93 | 1.74 | 2.06
2022-06-17 | NEW OLED | TiO2 | 0.02 | 0.03 |  | 0.03
2022-07-06 | NEW OLED | Al2O3 | 19.4 | 17.45 | 17.22 | 19.18
2022-07-06 | NEW OLED | BaO | 7.52 | 7.44 | 6.81 | 8.69
2022-07-06 | NEW OLED | CaO | 4.89 | 4.36 | 4.32 | 5.28
2022-07-06 | NEW OLED | Fe2O3 | 0.02 | 0.03 |  | 0.05
2022-07-06 | NEW OLED | K2O | 0.0 | 0.2 |  | 0.03
2022-07-06 | NEW OLED | MgO | 2.53 | 2.54 | 2.57 | 2.93
2022-07-06 | NEW OLED | Na2O | 0.06 | 0.13 |  | 0.5
2022-07-06 | NEW OLED | SiO2 | 61.7 | 57.97 | 57.64 | 59.36
2022-07-06 | NEW OLED | SrO | 1.68 | 1.81 | 1.74 | 2.06
2022-07-06 | NEW OLED | TiO2 | 0.02 | 0.03 |  | 0.03
2022-07-08 | NEW OLED | B2O3 | 1.8 | 1.9497 | 1.62 | 2.28
2022-07-08 | NEW OLED | Al2O3 | 19.4 | 17.9 | 17.22 | 19.18
2022-07-08 | NEW OLED | BaO | 7.52 | 7.8 | 6.81 | 8.69
2022-07-08 | NEW OLED | CaO | 4.89 | 4.54 | 4.32 | 5.28
2022-07-08 | NEW OLED | Fe2O3 | 0.02 | 0.03 |  | 0.05
2022-07-08 | NEW OLED | K2O | 0.0 | 0.09 |  | 0.03
2022-07-08 | NEW OLED | MgO | 2.53 | 2.63 | 2.57 | 2.93
2022-07-08 | NEW OLED | Na2O | 0.06 | 1.33 |  | 0.5
2022-07-08 | NEW OLED | SiO2 | 61.7 | 58.2 | 57.64 | 59.36
2022-07-08 | NEW OLED | SrO | 1.68 | 1.88 | 1.74 | 2.06
2022-07-08 | NEW OLED | TiO2 | 0.02 | 0.03 |  | 0.03
2022-07-12 | NEW OLED | Al2O3 | 19.4 | 18.28 | 17.22 | 19.18
2022-07-12 | NEW OLED | BaO | 7.52 | 8.04 | 6.81 | 8.69
2022-07-12 | NEW OLED | CaO | 4.89 | 4.7 | 4.32 | 5.28
2022-07-12 | NEW OLED | Fe2O3 | 0.02 | 0.04 |  | 0.05
2022-07-12 | NEW OLED | K2O | 0.0 | 0.02 |  | 0.03
2022-07-12 | NEW OLED | MgO | 2.53 | 2.73 | 2.57 | 2.93
2022-07-12 | NEW OLED | Na2O | 0.06 | 0.75 |  | 0.5
2022-07-12 | NEW OLED | SiO2 | 61.7 | 58.35 | 57.64 | 59.36
2022-07-12 | NEW OLED | SrO | 1.68 | 1.94 | 1.74 | 2.06
2022-07-12 | NEW OLED | TiO2 | 0.02 | 0.03 |  | 0.03
2022-07-15 | NEW OLED | Al2O3 | 19.4 | 18.0 | 17.22 | 19.18
2022-07-15 | NEW OLED | BaO | 7.52 | 7.78 | 6.81 | 8.69
2022-07-15 | NEW OLED | CaO | 4.89 | 4.86 | 4.32 | 5.28
2022-07-15 | NEW OLED | Fe2O3 | 0.02 | 0.02 |  | 0.05
2022-07-15 | NEW OLED | K2O | 0.0 | 0.01 |  | 0.03
2022-07-15 | NEW OLED | MgO | 2.53 | 2.81 | 2.57 | 2.93
2022-07-15 | NEW OLED | Na2O | 0.06 | 0.28 |  | 0.5
2022-07-15 | NEW OLED | SiO2 | 61.7 | 58.45 | 57.64 | 59.36
2022-07-15 | NEW OLED | SrO | 1.68 | 1.94 | 1.74 | 2.06
2022-07-15 | NEW OLED | TiO2 | 0.02 | 0.03 |  | 0.03
2022-08-08 | NEW OLED | B2O3 | 1.8 | 2.0045 | 1.62 | 2.28
2022-08-08 | NEW OLED | Al2O3 | 19.4 | 17.91 | 17.22 | 19.18
2022-08-08 | NEW OLED | BaO | 7.52 | 7.6 | 6.81 | 8.69
2022-08-08 | NEW OLED | CaO | 4.89 | 4.87 | 4.32 | 5.28
2022-08-08 | NEW OLED | Fe2O3 | 0.02 | 0.02 |  | 0.05
2022-08-08 | NEW OLED | K2O | 0.0 | 0.01 |  | 0.03
2022-08-08 | NEW OLED | MgO | 2.53 | 2.82 | 2.57 | 2.93
2022-08-08 | NEW OLED | Na2O | 0.06 | 0.18 |  | 0.5
2022-08-08 | NEW OLED | SiO2 | 61.7 | 58.53 | 57.64 | 59.36
2022-08-08 | NEW OLED | SrO | 1.68 | 1.91 | 1.74 | 2.06
2022-08-08 | NEW OLED | TiO2 | 0.02 | 0.03 |  | 0.03
2022-09-19 | NEW OLED | Al2O3 | 19.4 | 18.33 | 17.22 | 19.18
2022-09-19 | NEW OLED | BaO | 7.52 | 7.69 | 6.81 | 8.69
2022-09-19 | NEW OLED | CaO | 4.89 | 4.8 | 4.32 | 5.28
2022-09-19 | NEW OLED | Fe2O3 | 0.02 | 0.02 |  | 0.05
2022-09-19 | NEW OLED | K2O | 0.0 | 0.0 |  | 0.03
2022-09-19 | NEW OLED | MgO | 2.53 | 2.75 | 2.57 | 2.93
2022-09-19 | NEW OLED | Na2O | 0.06 | 0.12 |  | 0.5
2022-09-19 | NEW OLED | SiO2 | 61.7 | 58.49 | 57.64 | 59.36
2022-09-19 | NEW OLED | SrO | 1.68 | 1.83 | 1.74 | 2.06
2022-09-19 | NEW OLED | TiO2 | 0.02 | 0.03 |  | 0.03
2022-09-26 | NEW OLED | Al2O3 | 19.4 | 18.37 | 17.22 | 19.18
2022-09-26 | NEW OLED | BaO | 7.52 | 7.77 | 6.81 | 8.69
2022-09-26 | NEW OLED | CaO | 4.89 | 4.83 | 4.32 | 5.28
2022-09-26 | NEW OLED | Fe2O3 | 0.02 | 0.02 |  | 0.05
2022-09-26 | NEW OLED | K2O | 0.0 | 0.0 |  | 0.03
2022-09-26 | NEW OLED | MgO | 2.53 | 2.77 | 2.57 | 2.93
2022-09-26 | NEW OLED | Na2O | 0.06 | 0.07 |  | 0.5
2022-09-26 | NEW OLED | SiO2 | 61.7 | 58.53 | 57.64 | 59.36
2022-09-26 | NEW OLED | SrO | 1.68 | 1.84 | 1.74 | 2.06
2022-09-26 | NEW OLED | TiO2 | 0.02 | 0.03 |  | 0.03
2022-10-12 | NEW OLED | B2O3 | 1.8 | 2.3063 | 1.62 | 2.28
2022-10-12 | NEW OLED | Al2O3 | 18.4 | 18.47 | 17.22 | 19.18
2022-10-12 | NEW OLED | BaO | 7.77 | 7.51 | 6.81 | 8.69
2022-10-12 | NEW OLED | CaO | 4.84 | 4.75 | 4.32 | 5.28
2022-10-12 | NEW OLED | Fe2O3 | 0.02 | 0.02 |  | 0.05
2022-10-12 | NEW OLED | K2O | 0.0 | 0.0 |  | 0.03
2022-10-12 | NEW OLED | MgO | 2.76 | 2.83 | 2.57 | 2.93
2022-10-12 | NEW OLED | Na2O | 0.08 | 0.08 |  | 0.5
2022-10-12 | NEW OLED | SiO2 | 58.54 | 58.73 | 57.64 | 59.36
2022-10-12 | NEW OLED | SrO | 1.85 | 1.88 | 1.74 | 2.06
2022-10-12 | NEW OLED | TiO2 | 0.02 | 0.03 |  | 0.03
2022-10-17 | NEW OLED | Al2O3 | 18.4 | 18.4 | 17.22 | 19.18
2022-10-17 | NEW OLED | BaO | 7.77 | 7.47 | 6.81 | 8.69
2022-10-17 | NEW OLED | CaO | 4.84 | 4.73 | 4.32 | 5.28
2022-10-17 | NEW OLED | Fe2O3 | 0.02 | 0.02 |  | 0.05
2022-10-17 | NEW OLED | K2O | 0.0 | 0.0 |  | 0.03
2022-10-17 | NEW OLED | MgO | 2.76 | 2.82 | 2.57 | 2.93
2022-10-17 | NEW OLED | Na2O | 0.08 | 0.31 |  | 0.5
2022-10-17 | NEW OLED | SiO2 | 58.54 | 58.67 | 57.64 | 59.36
2022-10-17 | NEW OLED | SrO | 1.85 | 1.88 | 1.74 | 2.06
2022-10-17 | NEW OLED | TiO2 | 0.02 | 0.03 |  | 0.03
2022-10-19 | NEW OLED | Al2O3 | 18.4 | 18.43 | 17.22 | 19.18
2022-10-19 | NEW OLED | BaO | 7.77 | 7.5 | 6.81 | 8.69
2022-10-19 | NEW OLED | CaO | 4.84 | 4.77 | 4.32 | 5.28
2022-10-19 | NEW OLED | Fe2O3 | 0.02 | 0.02 |  | 0.05
2022-10-19 | NEW OLED | K2O | 0.0 | 0.0 |  | 0.03
2022-10-19 | NEW OLED | MgO | 2.76 | 2.83 | 2.57 | 2.93
2022-10-19 | NEW OLED | Na2O | 0.08 | 0.31 |  | 0.5
2022-10-19 | NEW OLED | SiO2 | 58.54 | 58.74 | 57.64 | 59.36
2022-10-19 | NEW OLED | SrO | 1.85 | 1.89 | 1.74 | 2.06
2022-10-19 | NEW OLED | TiO2 | 0.02 | 0.03 |  | 0.03
2022-10-25 | NEW OLED | Al2O3 | 18.4 | 18.54 | 17.22 | 19.18
2022-10-25 | NEW OLED | BaO | 7.77 | 7.54 | 6.81 | 8.69
2022-10-25 | NEW OLED | CaO | 4.84 | 4.77 | 4.32 | 5.28
2022-10-25 | NEW OLED | Fe2O3 | 0.02 | 0.02 |  | 0.05
2022-10-25 | NEW OLED | K2O | 0.0 | 0.0 |  | 0.03
2022-10-25 | NEW OLED | MgO | 2.76 | 2.82 | 2.57 | 2.93
2022-10-25 | NEW OLED | Na2O | 0.08 | 0.31 |  | 0.5
2022-10-25 | NEW OLED | SiO2 | 58.54 | 58.85 | 57.64 | 59.36
2022-10-25 | NEW OLED | SrO | 1.85 | 1.9 | 1.74 | 2.06
2022-10-25 | NEW OLED | TiO2 | 0.02 | 0.03 |  | 0.03
2022-11-10 | NEW OLED | Al2O3 | 18.4 | 18.32 | 17.22 | 19.18
2022-11-10 | NEW OLED | BaO | 7.47 | 8.08 | 6.81 | 8.69
2022-11-10 | NEW OLED | CaO | 4.73 | 4.65 | 4.32 | 5.28
2022-11-10 | NEW OLED | Fe2O3 | 0.02 | 0.02 |  | 0.05
2022-11-10 | NEW OLED | K2O | 0.0 | 0.0 |  | 0.03
2022-11-10 | NEW OLED | MgO | 2.81 | 2.82 | 2.57 | 2.93
2022-11-10 | NEW OLED | Na2O | 0.3 | 0.31 |  | 0.5
2022-11-10 | NEW OLED | SiO2 | 58.61 | 59.11 | 57.64 | 59.36
2022-11-10 | NEW OLED | SrO | 1.87 | 1.95 | 1.74 | 2.06
2022-11-10 | NEW OLED | TiO2 | 0.02 | 0.03 |  | 0.03
2022-11-14 | NEW OLED | Al2O3 | 18.4 | 18.13 | 17.22 | 19.18
2022-11-14 | NEW OLED | BaO | 7.47 | 8.07 | 6.81 | 8.69
2022-11-14 | NEW OLED | CaO | 4.73 | 4.65 | 4.32 | 5.28
2022-11-14 | NEW OLED | Fe2O3 | 0.02 | 0.02 |  | 0.05
2022-11-14 | NEW OLED | K2O | 0.0 | 0.0 |  | 0.03
2022-11-14 | NEW OLED | MgO | 2.81 | 2.78 | 2.57 | 2.93
2022-11-14 | NEW OLED | Na2O | 0.3 | 0.08 |  | 0.5
2022-11-14 | NEW OLED | SiO2 | 58.61 | 58.92 | 57.64 | 59.36
2022-11-14 | NEW OLED | SrO | 1.87 | 1.95 | 1.74 | 2.06
2022-11-14 | NEW OLED | TiO2 | 0.02 | 0.03 |  | 0.03
2022-11-16 | NEW OLED | Al2O3 | 18.4 | 17.85 | 17.22 | 19.18
2022-11-16 | NEW OLED | BaO | 7.47 | 8.05 | 6.81 | 8.69
2022-11-16 | NEW OLED | CaO | 4.73 | 4.61 | 4.32 | 5.28
2022-11-16 | NEW OLED | Fe2O3 | 0.02 | 0.02 |  | 0.05
2022-11-16 | NEW OLED | K2O | 0.0 | 0.0 |  | 0.03
2022-11-16 | NEW OLED | MgO | 2.81 | 2.74 | 2.57 | 2.93
2022-11-16 | NEW OLED | Na2O | 0.3 | 0.09 |  | 0.5
2022-11-16 | NEW OLED | SiO2 | 58.61 | 58.69 | 57.64 | 59.36
2022-11-16 | NEW OLED | SrO | 1.87 | 1.94 | 1.74 | 2.06
2022-11-16 | NEW OLED | TiO2 | 0.02 | 0.03 |  | 0.03
2022-11-19 | NEW OLED | Al2O3 | 18.4 | 18.17 | 17.22 | 19.18
2022-11-19 | NEW OLED | BaO | 7.47 | 8.05 | 6.81 | 8.69
2022-11-19 | NEW OLED | CaO | 4.73 | 4.64 | 4.32 | 5.28
2022-11-19 | NEW OLED | Fe2O3 | 0.02 | 0.02 |  | 0.05
2022-11-19 | NEW OLED | K2O | 0.0 | 0.0 |  | 0.03
2022-11-19 | NEW OLED | MgO | 2.81 | 2.8 | 2.57 | 2.93
2022-11-19 | NEW OLED | Na2O | 0.3 | 0.08 |  | 0.5
2022-11-19 | NEW OLED | SiO2 | 58.61 | 59.04 | 57.64 | 59.36
2022-11-19 | NEW OLED | SrO | 1.87 | 1.95 | 1.74 | 2.06
2022-11-19 | NEW OLED | TiO2 | 0.02 | 0.03 |  | 0.03
2023-02-15 | NEW OLED | Al2O3 | 18.11 | 18.9 | 17.22 | 19.18
2023-02-15 | NEW OLED | BaO | 8.06 | 7.95 | 6.81 | 8.69
2023-02-15 | NEW OLED | CaO | 4.7 | 4.76 | 4.32 | 5.28
2023-02-15 | NEW OLED | Fe2O3 | 0.02 | 0.03 |  | 0.05
2023-02-15 | NEW OLED | K2O | 0.0 | 0.0 |  | 0.03
2023-02-15 | NEW OLED | MgO | 2.78 | 2.84 | 2.57 | 2.93
2023-02-15 | NEW OLED | Na2O | 0.08 | 0.08 |  | 0.5
2023-02-15 | NEW OLED | SiO2 | 58.92 | 58.91 | 57.64 | 59.36
2023-02-15 | NEW OLED | SrO | 1.95 | 1.9 | 1.74 | 2.06
2023-02-15 | NEW OLED | TiO2 | 0.02 | 0.03 |  | 0.03
2023-02-16 | NEW OLED | Al2O3 | 18.11 | 18.75 | 17.22 | 19.18
2023-02-16 | NEW OLED | BaO | 8.06 | 7.91 | 6.81 | 8.69
2023-02-16 | NEW OLED | CaO | 4.7 | 4.74 | 4.32 | 5.28
2023-02-16 | NEW OLED | Fe2O3 | 0.02 | 0.03 |  | 0.05
2023-02-16 | NEW OLED | K2O | 0.0 | 0.0 |  | 0.03
2023-02-16 | NEW OLED | MgO | 2.78 | 2.82 | 2.57 | 2.93
2023-02-16 | NEW OLED | Na2O | 0.08 | 0.15 |  | 0.5
2023-02-16 | NEW OLED | SiO2 | 58.92 | 58.77 | 57.64 | 59.36
2023-02-16 | NEW OLED | SrO | 1.95 | 1.9 | 1.74 | 2.06
2023-02-16 | NEW OLED | TiO2 | 0.02 | 0.03 |  | 0.03
2023-02-23 | NEW OLED | Al2O3 | 18.11 | 18.69 | 17.22 | 19.18
2023-02-23 | NEW OLED | BaO | 8.06 | 7.96 | 6.81 | 8.69
2023-02-23 | NEW OLED | CaO | 4.7 | 4.76 | 4.32 | 5.28
2023-02-23 | NEW OLED | Fe2O3 | 0.02 | 0.02 |  | 0.05
2023-02-23 | NEW OLED | K2O | 0.0 | 0.0 |  | 0.03
2023-02-23 | NEW OLED | MgO | 2.78 | 2.8 | 2.57 | 2.93
2023-02-23 | NEW OLED | Na2O | 0.08 | 0.16 |  | 0.5
2023-02-23 | NEW OLED | SiO2 | 58.92 | 58.73 | 57.64 | 59.36
2023-02-23 | NEW OLED | SrO | 1.95 | 1.92 | 1.74 | 2.06
2023-02-23 | NEW OLED | TiO2 | 0.02 | 0.03 |  | 0.03
2023-03-08 | NEW OLED | Al2O3 | 18.11 | 18.93 | 17.22 | 19.18
2023-03-08 | NEW OLED | BaO | 8.06 | 8.08 | 6.81 | 8.69
2023-03-08 | NEW OLED | CaO | 4.7 | 4.74 | 4.32 | 5.28
2023-03-08 | NEW OLED | Fe2O3 | 0.02 | 0.02 |  | 0.05
2023-03-08 | NEW OLED | K2O | 0.0 | 0.0 |  | 0.03
2023-03-08 | NEW OLED | MgO | 2.78 | 2.87 | 2.57 | 2.93
2023-03-08 | NEW OLED | Na2O | 0.08 | 0.15 |  | 0.5
2023-03-08 | NEW OLED | SiO2 | 58.92 | 58.96 | 57.64 | 59.36
2023-03-08 | NEW OLED | SrO | 1.95 | 1.96 | 1.74 | 2.06
2023-03-08 | NEW OLED | TiO2 | 0.02 | 0.03 |  | 0.03
2023-03-13 | NEW OLED | B2O3 | 1.7 | 1.9145 | 1.62 | 2.28
2023-03-13 | NEW OLED | Al2O3 | 18.11 | 18.81 | 17.22 | 19.18
2023-03-13 | NEW OLED | BaO | 8.06 | 8.24 | 6.81 | 8.69
2023-03-13 | NEW OLED | CaO | 4.7 | 4.72 | 4.32 | 5.28
2023-03-13 | NEW OLED | Fe2O3 | 0.02 | 0.02 |  | 0.05
2023-03-13 | NEW OLED | K2O | 0.0 | 0.0 |  | 0.03
2023-03-13 | NEW OLED | MgO | 2.78 | 2.87 | 2.57 | 2.93
2023-03-13 | NEW OLED | Na2O | 0.08 | 0.15 |  | 0.5
2023-03-13 | NEW OLED | SiO2 | 58.92 | 58.86 | 57.64 | 59.36
2023-03-13 | NEW OLED | SrO | 1.95 | 1.97 | 1.74 | 2.06
2023-03-13 | NEW OLED | TiO2 | 0.02 | 0.03 |  | 0.03
2023-03-16 | NEW OLED | Al2O3 | 18.11 | 18.99 | 17.22 | 19.18
2023-03-16 | NEW OLED | BaO | 8.06 | 8.27 | 6.81 | 8.69
2023-03-16 | NEW OLED | CaO | 4.7 | 4.72 | 4.32 | 5.28
2023-03-16 | NEW OLED | Fe2O3 | 0.02 | 0.02 |  | 0.05
2023-03-16 | NEW OLED | K2O | 0.0 | 0.0 |  | 0.03
2023-03-16 | NEW OLED | MgO | 2.78 | 2.89 | 2.57 | 2.93
2023-03-16 | NEW OLED | Na2O | 0.08 | 0.15 |  | 0.5
2023-03-16 | NEW OLED | SiO2 | 58.92 | 59.0 | 57.64 | 59.36
2023-03-16 | NEW OLED | SrO | 1.95 | 1.97 | 1.74 | 2.06
2023-03-16 | NEW OLED | TiO2 | 0.02 | 0.03 |  | 0.03
2023-04-05 | NEW OLED | Al2O3 | 18.11 | 18.7 | 17.22 | 19.18
2023-04-05 | NEW OLED | BaO | 8.06 | 8.43 | 6.81 | 8.69
2023-04-05 | NEW OLED | CaO | 4.7 | 4.79 | 4.32 | 5.28
2023-04-05 | NEW OLED | Fe2O3 | 0.02 | 0.02 |  | 0.05
2023-04-05 | NEW OLED | K2O | 0.0 | 0.0 |  | 0.03
2023-04-05 | NEW OLED | MgO | 2.78 | 2.85 | 2.57 | 2.93
2023-04-05 | NEW OLED | Na2O | 0.08 | 0.08 |  | 0.5
2023-04-05 | NEW OLED | SiO2 | 58.92 | 58.87 | 57.64 | 59.36
2023-04-05 | NEW OLED | SrO | 1.95 | 1.96 | 1.74 | 2.06
2023-04-05 | NEW OLED | TiO2 | 0.02 | 0.03 |  | 0.03
2023-04-06 | NEW OLED | Al2O3 | 18.11 | 18.77 | 17.22 | 19.18
2023-04-06 | NEW OLED | BaO | 8.06 | 8.32 | 6.81 | 8.69
2023-04-06 | NEW OLED | CaO | 4.7 | 4.75 | 4.32 | 5.28
2023-04-06 | NEW OLED | Fe2O3 | 0.02 | 0.02 |  | 0.05
2023-04-06 | NEW OLED | K2O | 0.0 | 0.0 |  | 0.03
2023-04-06 | NEW OLED | MgO | 2.78 | 2.86 | 2.57 | 2.93
2023-04-06 | NEW OLED | Na2O | 0.08 | 0.08 |  | 0.5
2023-04-06 | NEW OLED | SiO2 | 58.92 | 58.85 | 57.64 | 59.36
2023-04-06 | NEW OLED | SrO | 1.95 | 1.95 | 1.74 | 2.06
2023-04-06 | NEW OLED | TiO2 | 0.02 | 0.03 |  | 0.03
2023-04-07 | NEW OLED | Al2O3 | 18.11 | 19.02 | 17.22 | 19.18
2023-04-07 | NEW OLED | BaO | 8.06 | 8.39 | 6.81 | 8.69
2023-04-07 | NEW OLED | CaO | 4.7 | 4.75 | 4.32 | 5.28
2023-04-07 | NEW OLED | Fe2O3 | 0.02 | 0.02 |  | 0.05
2023-04-07 | NEW OLED | K2O | 0.0 | 0.0 |  | 0.03
2023-04-07 | NEW OLED | MgO | 2.78 | 2.83 | 2.57 | 2.93
2023-04-07 | NEW OLED | Na2O | 0.08 | 0.09 |  | 0.5
2023-04-07 | NEW OLED | SiO2 | 58.92 | 59.04 | 57.64 | 59.36
2023-04-07 | NEW OLED | SrO | 1.95 | 1.96 | 1.74 | 2.06
2023-04-07 | NEW OLED | TiO2 | 0.02 | 0.03 |  | 0.03
2023-04-13 | NEW OLED | Al2O3 | 18.11 | 18.69 | 17.22 | 19.18
2023-04-13 | NEW OLED | BaO | 8.06 | 8.42 | 6.81 | 8.69
2023-04-13 | NEW OLED | CaO | 4.7 | 4.75 | 4.32 | 5.28
2023-04-13 | NEW OLED | Fe2O3 | 0.02 | 0.02 |  | 0.05
2023-04-13 | NEW OLED | K2O | 0.0 | 0.0 |  | 0.03
2023-04-13 | NEW OLED | MgO | 2.78 | 2.86 | 2.57 | 2.93
2023-04-13 | NEW OLED | Na2O | 0.08 | 0.08 |  | 0.5
2023-04-13 | NEW OLED | SiO2 | 58.92 | 58.8 | 57.64 | 59.36
2023-04-13 | NEW OLED | SrO | 1.95 | 1.97 | 1.74 | 2.06
2023-04-13 | NEW OLED | TiO2 | 0.02 | 0.03 |  | 0.03
2023-04-14 | NEW OLED | Al2O3 | 18.11 | 18.11 | 17.22 | 19.18
2023-04-14 | NEW OLED | BaO | 8.06 | 8.11 | 6.81 | 8.69
2023-04-14 | NEW OLED | CaO | 4.7 | 4.74 | 4.32 | 5.28
2023-04-14 | NEW OLED | Fe2O3 | 0.02 | 0.02 |  | 0.05
2023-04-14 | NEW OLED | K2O | 0.0 | 0.0 |  | 0.03
2023-04-14 | NEW OLED | MgO | 2.78 | 2.75 | 2.57 | 2.93
2023-04-14 | NEW OLED | Na2O | 0.08 | 0.08 |  | 0.5
2023-04-14 | NEW OLED | SiO2 | 58.92 | 58.41 | 57.64 | 59.36
2023-04-14 | NEW OLED | SrO | 1.95 | 1.94 | 1.74 | 2.06
2023-04-14 | NEW OLED | TiO2 | 0.02 | 0.03 |  | 0.03
2023-05-10 | NEW OLED | Al2O3 | 18.92 | 19.18 | 17.22 | 19.18
2023-05-10 | NEW OLED | BaO | 7.97 | 8.19 | 6.81 | 8.69
2023-05-10 | NEW OLED | CaO | 4.7 | 4.76 | 4.32 | 5.28
2023-05-10 | NEW OLED | Fe2O3 | 0.03 | 0.02 |  | 0.05
2023-05-10 | NEW OLED | K2O | 0.0 | 0.0 |  | 0.03
2023-05-10 | NEW OLED | MgO | 2.84 | 2.9 | 2.57 | 2.93
2023-05-10 | NEW OLED | Na2O | 0.15 | 0.28 |  | 0.5
2023-05-10 | NEW OLED | B2O3 | 1.7 | 1.9848 | 1.62 | 2.28
2023-05-10 | NEW OLED | SiO2 | 58.88 | 59.26 | 57.64 | 59.36
2023-05-10 | NEW OLED | SrO | 1.91 | 1.96 | 1.74 | 2.06
2023-05-10 | NEW OLED | TiO2 | 0.03 | 0.03 |  | 0.03
2023-05-11 | NEW OLED | Al2O3 | 18.92 | 19.18 | 17.22 | 19.18
2023-05-11 | NEW OLED | BaO | 7.97 | 8.1 | 6.81 | 8.69
2023-05-11 | NEW OLED | CaO | 4.7 | 4.75 | 4.32 | 5.28
2023-05-11 | NEW OLED | Fe2O3 | 0.03 | 0.02 |  | 0.05
2023-05-11 | NEW OLED | K2O | 0.0 | 0.0 |  | 0.03
2023-05-11 | NEW OLED | MgO | 2.84 | 2.88 | 2.57 | 2.93
2023-05-11 | NEW OLED | Na2O | 0.15 | 0.28 |  | 0.5
2023-05-11 | NEW OLED | SiO2 | 58.88 | 59.11 | 57.64 | 59.36
2023-05-11 | NEW OLED | SrO | 1.91 | 1.95 | 1.74 | 2.06
2023-05-11 | NEW OLED | TiO2 | 0.03 | 0.03 |  | 0.03
2023-05-17 | NEW OLED | Al2O3 | 18.92 | 18.92 | 17.22 | 19.18
2023-05-17 | NEW OLED | BaO | 7.97 | 8.12 | 6.81 | 8.69
2023-05-17 | NEW OLED | CaO | 4.7 | 4.73 | 4.32 | 5.28
2023-05-17 | NEW OLED | Fe2O3 | 0.03 | 0.03 |  | 0.05
2023-05-17 | NEW OLED | K2O | 0.0 | 0.0 |  | 0.03
2023-05-17 | NEW OLED | MgO | 2.84 | 2.83 | 2.57 | 2.93
2023-05-17 | NEW OLED | Na2O | 0.15 | 0.28 |  | 0.5
2023-05-17 | NEW OLED | SiO2 | 58.88 | 58.92 | 57.64 | 59.36
2023-05-17 | NEW OLED | SrO | 1.91 | 1.95 | 1.74 | 2.06
2023-05-17 | NEW OLED | TiO2 | 0.03 | 0.03 |  | 0.03
2023-05-18 | NEW OLED | Al2O3 | 18.92 | 18.91 | 17.22 | 19.18
2023-05-18 | NEW OLED | BaO | 7.97 | 8.08 | 6.81 | 8.69
2023-05-18 | NEW OLED | CaO | 4.7 | 4.74 | 4.32 | 5.28
2023-05-18 | NEW OLED | Fe2O3 | 0.03 | 0.03 |  | 0.05
2023-05-18 | NEW OLED | K2O | 0.0 | 0.0 |  | 0.03
2023-05-18 | NEW OLED | MgO | 2.84 | 2.82 | 2.57 | 2.93
2023-05-18 | NEW OLED | Na2O | 0.15 | 0.27 |  | 0.5
2023-05-18 | NEW OLED | SiO2 | 58.88 | 58.92 | 57.64 | 59.36
2023-05-18 | NEW OLED | SrO | 1.91 | 1.95 | 1.74 | 2.06
2023-05-18 | NEW OLED | TiO2 | 0.03 | 0.03 |  | 0.03
2023-05-19 | NEW OLED | Al2O3 | 18.92 | 19.06 | 17.22 | 19.18
2023-05-19 | NEW OLED | BaO | 7.97 | 8.11 | 6.81 | 8.69
2023-05-19 | NEW OLED | CaO | 4.7 | 4.74 | 4.32 | 5.28
2023-05-19 | NEW OLED | Fe2O3 | 0.03 | 0.02 |  | 0.05
2023-05-19 | NEW OLED | K2O | 0.0 | 0.0 |  | 0.03
2023-05-19 | NEW OLED | MgO | 2.84 | 2.84 | 2.57 | 2.93
2023-05-19 | NEW OLED | Na2O | 0.15 | 0.28 |  | 0.5
2023-05-19 | NEW OLED | SiO2 | 58.88 | 59.01 | 57.64 | 59.36
2023-05-19 | NEW OLED | SrO | 1.91 | 1.94 | 1.74 | 2.06
2023-05-19 | NEW OLED | TiO2 | 0.03 | 0.03 |  | 0.03
2023-06-08 | NEW OLED | Al2O3 | 18.92 | 18.29 | 17.22 | 19.18
2023-06-08 | NEW OLED | BaO | 7.97 | 8.4 | 6.81 | 8.69
2023-06-08 | NEW OLED | CaO | 4.7 | 4.74 | 4.32 | 5.28
2023-06-08 | NEW OLED | Fe2O3 | 0.03 | 0.02 |  | 0.05
2023-06-08 | NEW OLED | K2O | 0.0 | 0.0 |  | 0.03
2023-06-08 | NEW OLED | MgO | 2.84 | 2.8 | 2.57 | 2.93
2023-06-08 | NEW OLED | Na2O | 0.15 | 0.07 |  | 0.5
2023-06-08 | NEW OLED | B2O3 | 1.7 | 1.9657 | 1.62 | 2.28
2023-06-08 | NEW OLED | SiO2 | 58.88 | 58.5 | 57.64 | 59.36
2023-06-08 | NEW OLED | SrO | 1.91 | 2.01 | 1.74 | 2.06
2023-06-08 | NEW OLED | TiO2 | 0.03 | 0.03 |  | 0.03
2023-06-09 | NEW OLED | Al2O3 | 18.92 | 18.41 | 17.22 | 19.18
2023-06-09 | NEW OLED | BaO | 7.97 | 8.36 | 6.81 | 8.69
2023-06-09 | NEW OLED | CaO | 4.7 | 4.74 | 4.32 | 5.28
2023-06-09 | NEW OLED | Fe2O3 | 0.03 | 0.02 |  | 0.05
2023-06-09 | NEW OLED | K2O | 0.0 | 0.0 |  | 0.03
2023-06-09 | NEW OLED | MgO | 2.84 | 2.83 | 2.57 | 2.93
2023-06-09 | NEW OLED | Na2O | 0.15 | 0.07 |  | 0.5
2023-06-09 | NEW OLED | SiO2 | 58.88 | 58.61 | 57.64 | 59.36
2023-06-09 | NEW OLED | SrO | 1.91 | 2.0 | 1.74 | 2.06
2023-06-09 | NEW OLED | TiO2 | 0.03 | 0.03 |  | 0.03
2023-06-19 | NEW OLED | Al2O3 | 18.92 | 18.22 | 17.22 | 19.18
2023-06-19 | NEW OLED | BaO | 7.97 | 8.35 | 6.81 | 8.69
2023-06-19 | NEW OLED | CaO | 4.7 | 4.73 | 4.32 | 5.28
2023-06-19 | NEW OLED | Fe2O3 | 0.03 | 0.02 |  | 0.05
2023-06-19 | NEW OLED | K2O | 0.0 | 0.0 |  | 0.03
2023-06-19 | NEW OLED | MgO | 2.84 | 2.8 | 2.57 | 2.93
2023-06-19 | NEW OLED | Na2O | 0.15 | 0.07 |  | 0.5
2023-06-19 | NEW OLED | SiO2 | 58.88 | 58.43 | 57.64 | 59.36
2023-06-19 | NEW OLED | SrO | 1.91 | 2.01 | 1.74 | 2.06
2023-06-19 | NEW OLED | TiO2 | 0.03 | 0.03 |  | 0.03
2023-06-21 | NEW OLED | Al2O3 | 18.92 | 18.69 | 17.22 | 19.18
2023-06-21 | NEW OLED | BaO | 7.97 | 8.47 | 6.81 | 8.69
2023-06-21 | NEW OLED | CaO | 4.7 | 4.77 | 4.32 | 5.28
2023-06-21 | NEW OLED | Fe2O3 | 0.03 | 0.02 |  | 0.05
2023-06-21 | NEW OLED | K2O | 0.0 | 0.0 |  | 0.03
2023-06-21 | NEW OLED | MgO | 2.84 | 2.89 | 2.57 | 2.93
2023-06-21 | NEW OLED | Na2O | 0.15 | 0.07 |  | 0.5
2023-06-21 | NEW OLED | SiO2 | 58.88 | 58.85 | 57.64 | 59.36
2023-06-21 | NEW OLED | SrO | 1.91 | 2.01 | 1.74 | 2.06
2023-06-21 | NEW OLED | TiO2 | 0.03 | 0.03 |  | 0.03
2023-07-12 | NEW OLED | Al2O3 | 18.5 | 18.48 | 17.22 | 19.18
2023-07-12 | NEW OLED | BaO | 8.1 | 8.08 | 6.81 | 8.69
2023-07-12 | NEW OLED | CaO | 4.76 | 4.81 | 4.32 | 5.28
2023-07-12 | NEW OLED | Fe2O3 | 0.03 | 0.02 |  | 0.05
2023-07-12 | NEW OLED | K2O | 0.03 | 0.0 |  | 0.03
2023-07-12 | NEW OLED | MgO | 2.83 | 2.75 | 2.57 | 2.93
2023-07-12 | NEW OLED | Na2O | 0.15 | 0.16 |  | 0.5
2023-07-12 | NEW OLED | SiO2 | 58.7 | 58.7 | 57.64 | 59.36
2023-07-12 | NEW OLED | B2O3 | 1.7 | 1.9358 | 1.62 | 2.28
2023-07-12 | NEW OLED | SrO | 1.91 | 1.91 | 1.74 | 2.06
2023-07-12 | NEW OLED | TiO2 | 0.03 | 0.03 |  | 0.03
2023-07-14 | NEW OLED | Al2O3 | 18.5 | 18.41 | 17.22 | 19.18
2023-07-14 | NEW OLED | BaO | 8.1 | 8.12 | 6.81 | 8.69
2023-07-14 | NEW OLED | CaO | 4.76 | 4.83 | 4.32 | 5.28
2023-07-14 | NEW OLED | Fe2O3 | 0.03 | 0.02 |  | 0.05
2023-07-14 | NEW OLED | K2O | 0.03 | 0.0 |  | 0.03
2023-07-14 | NEW OLED | MgO | 2.83 | 2.75 | 2.57 | 2.93
2023-07-14 | NEW OLED | Na2O | 0.15 | 0.16 |  | 0.5
2023-07-14 | NEW OLED | SiO2 | 58.7 | 58.61 | 57.64 | 59.36
2023-07-14 | NEW OLED | SrO | 1.91 | 1.91 | 1.74 | 2.06
2023-07-14 | NEW OLED | TiO2 | 0.03 | 0.03 |  | 0.03
2023-07-21 | NEW OLED | Al2O3 | 18.5 | 18.66 | 17.22 | 19.18
2023-07-21 | NEW OLED | BaO | 8.1 | 8.16 | 6.81 | 8.69
2023-07-21 | NEW OLED | CaO | 4.76 | 4.83 | 4.32 | 5.28
2023-07-21 | NEW OLED | Fe2O3 | 0.03 | 0.02 |  | 0.05
2023-07-21 | NEW OLED | K2O | 0.03 | 0.0 |  | 0.03
2023-07-21 | NEW OLED | MgO | 2.83 | 2.78 | 2.57 | 2.93
2023-07-21 | NEW OLED | Na2O | 0.15 | 0.16 |  | 0.5
2023-07-21 | NEW OLED | SiO2 | 58.7 | 58.88 | 57.64 | 59.36
2023-07-21 | NEW OLED | SrO | 1.91 | 1.92 | 1.74 | 2.06
2023-07-21 | NEW OLED | TiO2 | 0.03 | 0.03 |  | 0.03
2023-07-24 | NEW OLED | Al2O3 | 18.5 | 18.37 | 17.22 | 19.18
2023-07-24 | NEW OLED | BaO | 8.1 | 8.13 | 6.81 | 8.69
2023-07-24 | NEW OLED | CaO | 4.76 | 4.82 | 4.32 | 5.28
2023-07-24 | NEW OLED | Fe2O3 | 0.03 | 0.02 |  | 0.05
2023-07-24 | NEW OLED | K2O | 0.03 | 0.0 |  | 0.03
2023-07-24 | NEW OLED | MgO | 2.83 | 2.73 | 2.57 | 2.93
2023-07-24 | NEW OLED | Na2O | 0.15 | 0.16 |  | 0.5
2023-07-24 | NEW OLED | SiO2 | 58.7 | 58.64 | 57.64 | 59.36
2023-07-24 | NEW OLED | SrO | 1.91 | 1.92 | 1.74 | 2.06
2023-07-24 | NEW OLED | TiO2 | 0.03 | 0.03 |  | 0.03
2023-07-25 | NEW OLED | Al2O3 | 18.5 | 18.49 | 17.22 | 19.18
2023-07-25 | NEW OLED | BaO | 8.1 | 8.13 | 6.81 | 8.69
2023-07-25 | NEW OLED | CaO | 4.76 | 4.83 | 4.32 | 5.28
2023-07-25 | NEW OLED | Fe2O3 | 0.03 | 0.02 |  | 0.05
2023-07-25 | NEW OLED | K2O | 0.03 | 0.0 |  | 0.03
2023-07-25 | NEW OLED | MgO | 2.83 | 2.76 | 2.57 | 2.93
2023-07-25 | NEW OLED | Na2O | 0.15 | 0.16 |  | 0.5
2023-07-25 | NEW OLED | SiO2 | 58.7 | 58.69 | 57.64 | 59.36
2023-07-25 | NEW OLED | SrO | 1.91 | 1.91 | 1.74 | 2.06
2023-07-25 | NEW OLED | TiO2 | 0.03 | 0.03 |  | 0.03
2023-08-22 | NEW OLED | Al2O3 | 18.5 | 18.44 | 17.22 | 19.18
2023-08-22 | NEW OLED | BaO | 8.1 | 8.43 | 6.81 | 8.69
2023-08-22 | NEW OLED | CaO | 4.76 | 4.71 | 4.32 | 5.28
2023-08-22 | NEW OLED | Fe2O3 | 0.03 | 0.03 |  | 0.05
2023-08-22 | NEW OLED | K2O | 0.03 | 0.0 |  | 0.03
2023-08-22 | NEW OLED | MgO | 2.83 | 2.77 | 2.57 | 2.93
2023-08-22 | NEW OLED | Na2O | 0.15 | 0.11 |  | 0.5
2023-08-22 | NEW OLED | SiO2 | 58.7 | 58.6 | 57.64 | 59.36
2023-08-22 | NEW OLED | SrO | 1.91 | 1.97 | 1.74 | 2.06
2023-08-22 | NEW OLED | TiO2 | 0.03 | 0.03 |  | 0.03
2023-08-23 | NEW OLED | Al2O3 | 18.5 | 18.31 | 17.22 | 19.18
2023-08-23 | NEW OLED | BaO | 8.1 | 8.42 | 6.81 | 8.69
2023-08-23 | NEW OLED | CaO | 4.76 | 4.7 | 4.32 | 5.28
2023-08-23 | NEW OLED | Fe2O3 | 0.03 | 0.03 |  | 0.05
2023-08-23 | NEW OLED | K2O | 0.03 | 0.0 |  | 0.03
2023-08-23 | NEW OLED | MgO | 2.83 | 2.76 | 2.57 | 2.93
2023-08-23 | NEW OLED | Na2O | 0.15 | 0.11 |  | 0.5
2023-08-23 | NEW OLED | SiO2 | 58.7 | 58.48 | 57.64 | 59.36
2023-08-23 | NEW OLED | SrO | 1.91 | 1.97 | 1.74 | 2.06
2023-08-23 | NEW OLED | TiO2 | 0.03 | 0.03 |  | 0.03
2023-08-24 | NEW OLED | Al2O3 | 18.5 | 18.25 | 17.22 | 19.18
2023-08-24 | NEW OLED | BaO | 8.1 | 8.45 | 6.81 | 8.69
2023-08-24 | NEW OLED | CaO | 4.76 | 4.71 | 4.32 | 5.28
2023-08-24 | NEW OLED | Fe2O3 | 0.03 | 0.03 |  | 0.05
2023-08-24 | NEW OLED | K2O | 0.03 | 0.0 |  | 0.03
2023-08-24 | NEW OLED | MgO | 2.83 | 2.75 | 2.57 | 2.93
2023-08-24 | NEW OLED | Na2O | 0.15 | 0.11 |  | 0.5
2023-08-24 | NEW OLED | SiO2 | 58.7 | 58.41 | 57.64 | 59.36
2023-08-24 | NEW OLED | SrO | 1.91 | 1.97 | 1.74 | 2.06
2023-08-24 | NEW OLED | TiO2 | 0.03 | 0.03 |  | 0.03
2023-08-29 | NEW OLED | Al2O3 | 18.5 | 18.32 | 17.22 | 19.18
2023-08-29 | NEW OLED | BaO | 8.1 | 8.46 | 6.81 | 8.69
2023-08-29 | NEW OLED | CaO | 4.76 | 4.72 | 4.32 | 5.28
2023-08-29 | NEW OLED | Fe2O3 | 0.03 | 0.03 |  | 0.05
2023-08-29 | NEW OLED | K2O | 0.03 | 0.0 |  | 0.03
2023-08-29 | NEW OLED | MgO | 2.83 | 2.76 | 2.57 | 2.93
2023-08-29 | NEW OLED | Na2O | 0.15 | 0.12 |  | 0.5
2023-08-29 | NEW OLED | SiO2 | 58.7 | 58.48 | 57.64 | 59.36
2023-08-29 | NEW OLED | SrO | 1.91 | 1.99 | 1.74 | 2.06
2023-08-29 | NEW OLED | TiO2 | 0.03 | 0.03 |  | 0.03
2024-04-04 | NEW OLED | SiO2 | 58.7 | 58.26 | 57.64 | 59.36
2024-04-04 | NEW OLED | Al2O3 | 18.5 | 17.97 | 17.22 | 19.18
2024-04-04 | NEW OLED | CaO | 4.76 | 4.77 | 4.32 | 5.28
2024-04-04 | NEW OLED | MgO | 2.83 | 2.82 | 2.57 | 2.93
2024-04-04 | NEW OLED | SrO | 1.91 | 1.92 | 1.74 | 2.06
2024-04-04 | NEW OLED | BaO | 8.1 | 8.3 | 6.81 | 8.69
2024-04-04 | NEW OLED | Fe2O3 | 0.03 | 0.04 |  | 0.05
2024-04-04 | NEW OLED | Na2O | 0.15 | 0.1 |  | 0.5
2024-04-04 | NEW OLED | K2O | 0.03 | 0.0 |  | 0.03
2024-04-05 | NEW OLED | SiO2 | 58.7 | 58.64 | 57.64 | 59.36
2024-04-05 | NEW OLED | Al2O3 | 18.5 | 18.44 | 17.22 | 19.18
2024-04-05 | NEW OLED | CaO | 4.76 | 4.8 | 4.32 | 5.28
2024-04-05 | NEW OLED | MgO | 2.83 | 2.89 | 2.57 | 2.93
2024-04-05 | NEW OLED | SrO | 1.91 | 1.93 | 1.74 | 2.06
2024-04-05 | NEW OLED | BaO | 8.1 | 8.38 | 6.81 | 8.69
2024-04-05 | NEW OLED | Fe2O3 | 0.03 | 0.04 |  | 0.05
2024-04-05 | NEW OLED | Na2O | 0.15 | 0.1 |  | 0.5
2024-04-05 | NEW OLED | K2O | 0.03 | 0.0 |  | 0.03
2024-04-09 | NEW OLED | SiO2 | 58.7 | 58.59 | 57.64 | 59.36
2024-04-09 | NEW OLED | Al2O3 | 18.5 | 18.36 | 17.22 | 19.18
2024-04-09 | NEW OLED | CaO | 4.76 | 4.79 | 4.32 | 5.28
2024-04-09 | NEW OLED | MgO | 2.83 | 2.87 | 2.57 | 2.93
2024-04-09 | NEW OLED | SrO | 1.91 | 1.92 | 1.74 | 2.06
2024-04-09 | NEW OLED | BaO | 8.1 | 8.32 | 6.81 | 8.69
2024-04-09 | NEW OLED | Fe2O3 | 0.03 | 0.04 |  | 0.05
2024-04-09 | NEW OLED | Na2O | 0.15 | 0.11 |  | 0.5
2024-04-09 | NEW OLED | K2O | 0.03 | 0.03 |  | 0.03
2024-04-12 | NEW OLED | SiO2 | 58.7 | 58.58 | 57.64 | 59.36
2024-04-12 | NEW OLED | Al2O3 | 18.5 | 18.41 | 17.22 | 19.18
2024-04-12 | NEW OLED | CaO | 4.76 | 4.77 | 4.32 | 5.28
2024-04-12 | NEW OLED | MgO | 2.83 | 2.87 | 2.57 | 2.93
2024-04-12 | NEW OLED | SrO | 1.91 | 1.91 | 1.74 | 2.06
2024-04-12 | NEW OLED | BaO | 8.1 | 8.26 | 6.81 | 8.69
2024-04-12 | NEW OLED | Fe2O3 | 0.03 | 0.04 |  | 0.05
2024-04-12 | NEW OLED | Na2O | 0.15 | 0.11 |  | 0.5
2024-04-12 | NEW OLED | K2O | 0.03 | 0.03 |  | 0.03
2024-04-18 | NEW OLED | SiO2 | 58.7 | 58.82 | 57.64 | 59.36
2024-04-18 | NEW OLED | Al2O3 | 18.5 | 18.67 | 17.22 | 19.18
2024-04-18 | NEW OLED | CaO | 4.76 | 4.8 | 4.32 | 5.28
2024-04-18 | NEW OLED | MgO | 2.83 | 2.93 | 2.57 | 2.93
2024-04-18 | NEW OLED | SrO | 1.91 | 1.93 | 1.74 | 2.06
2024-04-18 | NEW OLED | BaO | 8.1 | 8.35 | 6.81 | 8.69
2024-04-18 | NEW OLED | Fe2O3 | 0.03 | 0.04 |  | 0.05
2024-04-18 | NEW OLED | Na2O | 0.15 | 0.11 |  | 0.5
2024-04-18 | NEW OLED | K2O | 0.03 | 0.0 |  | 0.03
2024-04-19 | NEW OLED | SiO2 | 58.7 | 58.52 | 57.64 | 59.36
2024-04-19 | NEW OLED | Al2O3 | 18.5 | 18.32 | 17.22 | 19.18
2024-04-19 | NEW OLED | CaO | 4.76 | 4.79 | 4.32 | 5.28
2024-04-19 | NEW OLED | MgO | 2.83 | 2.86 | 2.57 | 2.93
2024-04-19 | NEW OLED | SrO | 1.91 | 1.92 | 1.74 | 2.06
2024-04-19 | NEW OLED | BaO | 8.1 | 8.37 | 6.81 | 8.69
2024-04-19 | NEW OLED | Fe2O3 | 0.03 | 0.04 |  | 0.05
2024-04-19 | NEW OLED | Na2O | 0.15 | 0.1 |  | 0.5
2024-04-19 | NEW OLED | K2O | 0.03 | 0.0 |  | 0.03
2024-04-22 | NEW OLED | SiO2 | 58.7 | 58.53 | 57.64 | 59.36
2024-04-22 | NEW OLED | Al2O3 | 18.5 | 18.26 | 17.22 | 19.18
2024-04-22 | NEW OLED | CaO | 4.76 | 4.77 | 4.32 | 5.28
2024-04-22 | NEW OLED | MgO | 2.83 | 2.87 | 2.57 | 2.93
2024-04-22 | NEW OLED | SrO | 1.91 | 1.91 | 1.74 | 2.06
2024-04-22 | NEW OLED | BaO | 8.1 | 8.27 | 6.81 | 8.69
2024-04-22 | NEW OLED | Fe2O3 | 0.03 | 0.04 |  | 0.05
2024-04-22 | NEW OLED | Na2O | 0.15 | 0.1 |  | 0.5
2024-04-22 | NEW OLED | K2O | 0.03 | 0.0 |  | 0.03
2024-04-23 | NEW OLED | SiO2 | 58.7 | 58.62 | 57.64 | 59.36
2024-04-23 | NEW OLED | Al2O3 | 18.5 | 18.41 | 17.22 | 19.18
2024-04-23 | NEW OLED | CaO | 4.76 | 4.78 | 4.32 | 5.28
2024-04-23 | NEW OLED | MgO | 2.83 | 2.9 | 2.57 | 2.93
2024-04-23 | NEW OLED | SrO | 1.91 | 1.91 | 1.74 | 2.06
2024-04-23 | NEW OLED | BaO | 8.1 | 8.29 | 6.81 | 8.69
2024-04-23 | NEW OLED | Fe2O3 | 0.03 | 0.04 |  | 0.05
2024-04-23 | NEW OLED | Na2O | 0.15 | 0.11 |  | 0.5
2024-04-23 | NEW OLED | K2O | 0.03 | 0.0 |  | 0.03
2024-04-25 | NEW OLED | SiO2 | 58.7 | 58.98 | 57.64 | 59.36
2024-04-25 | NEW OLED | Al2O3 | 18.5 | 18.97 | 17.22 | 19.18
2024-04-25 | NEW OLED | CaO | 4.76 | 4.82 | 4.32 | 5.28
2024-04-25 | NEW OLED | MgO | 2.83 | 2.93 | 2.57 | 2.93
2024-04-25 | NEW OLED | SrO | 1.91 | 1.89 | 1.74 | 2.06
2024-04-25 | NEW OLED | BaO | 8.1 | 8.3 | 6.81 | 8.69
2024-04-25 | NEW OLED | Fe2O3 | 0.03 | 0.04 |  | 0.05
2024-04-25 | NEW OLED | Na2O | 0.15 | 0.12 |  | 0.5
2024-04-25 | NEW OLED | K2O | 0.03 | 0.0 |  | 0.03
2024-05-03 | NEW OLED | SiO2 | 58.7 | 58.83 | 57.64 | 59.36
2024-05-03 | NEW OLED | Al2O3 | 18.5 | 18.68 | 17.22 | 19.18
2024-05-03 | NEW OLED | CaO | 4.76 | 4.79 | 4.32 | 5.28
2024-05-03 | NEW OLED | MgO | 2.83 | 2.93 | 2.57 | 2.93
2024-05-03 | NEW OLED | SrO | 1.91 | 1.98 | 1.74 | 2.06
2024-05-03 | NEW OLED | BaO | 8.1 | 8.23 | 6.81 | 8.69
2024-05-03 | NEW OLED | Fe2O3 | 0.03 | 0.02 |  | 0.05
2024-05-03 | NEW OLED | Na2O | 0.15 | 0.08 |  | 0.5
2024-05-03 | NEW OLED | K2O | 0.03 | 0.0 |  | 0.03
2024-05-08 | NEW OLED | SiO2 | 58.7 | 58.76 | 57.64 | 59.36
2024-05-08 | NEW OLED | Al2O3 | 18.5 | 18.59 | 17.22 | 19.18
2024-05-08 | NEW OLED | CaO | 4.76 | 4.78 | 4.32 | 5.28
2024-05-08 | NEW OLED | MgO | 2.83 | 2.92 | 2.57 | 2.93
2024-05-08 | NEW OLED | SrO | 1.91 | 1.99 | 1.74 | 2.06
2024-05-08 | NEW OLED | BaO | 8.1 | 8.24 | 6.81 | 8.69
2024-05-08 | NEW OLED | Fe2O3 | 0.03 | 0.02 |  | 0.05
2024-05-08 | NEW OLED | Na2O | 0.15 | 0.08 |  | 0.5
2024-05-08 | NEW OLED | K2O | 0.03 | 0.0 |  | 0.03
2024-05-09 | NEW OLED | SiO2 | 58.7 | 58.75 | 57.64 | 59.36
2024-05-09 | NEW OLED | Al2O3 | 18.5 | 18.52 | 17.22 | 19.18
2024-05-09 | NEW OLED | CaO | 4.76 | 4.79 | 4.32 | 5.28
2024-05-09 | NEW OLED | MgO | 2.83 | 2.89 | 2.57 | 2.93
2024-05-09 | NEW OLED | SrO | 1.91 | 1.99 | 1.74 | 2.06
2024-05-09 | NEW OLED | BaO | 8.1 | 8.24 | 6.81 | 8.69
2024-05-09 | NEW OLED | Fe2O3 | 0.03 | 0.02 |  | 0.05
2024-05-09 | NEW OLED | Na2O | 0.15 | 0.08 |  | 0.5
2024-05-09 | NEW OLED | K2O | 0.03 | 0.0 |  | 0.03
2024-05-10 | NEW OLED | SiO2 | 58.7 | 58.76 | 57.64 | 59.36
2024-05-10 | NEW OLED | Al2O3 | 18.5 | 18.58 | 17.22 | 19.18
2024-05-10 | NEW OLED | CaO | 4.76 | 4.77 | 4.32 | 5.28
2024-05-10 | NEW OLED | MgO | 2.83 | 2.91 | 2.57 | 2.93
2024-05-10 | NEW OLED | SrO | 1.91 | 1.98 | 1.74 | 2.06
2024-05-10 | NEW OLED | BaO | 8.1 | 8.23 | 6.81 | 8.69
2024-05-10 | NEW OLED | Fe2O3 | 0.03 | 0.02 |  | 0.05
2024-05-10 | NEW OLED | Na2O | 0.15 | 0.08 |  | 0.5
2024-05-10 | NEW OLED | K2O | 0.03 | 0.0 |  | 0.03
2024-05-14 | NEW OLED | SiO2 | 58.7 | 58.86 | 57.64 | 59.36
2024-05-14 | NEW OLED | Al2O3 | 18.5 | 18.68 | 17.22 | 19.18
2024-05-14 | NEW OLED | CaO | 4.76 | 4.79 | 4.32 | 5.28
2024-05-14 | NEW OLED | MgO | 2.83 | 2.93 | 2.57 | 2.93
2024-05-27 | NEW OLED | MgO | 2.83 | 2.76 | 2.57 | 2.93
2024-05-27 | NEW OLED | SrO | 1.91 | 1.92 | 1.74 | 2.06
2024-05-27 | NEW OLED | BaO | 8.1 | 8.15 | 6.81 | 8.69
2024-05-27 | NEW OLED | Fe2O3 | 0.03 | 0.01 |  | 0.05
2024-05-27 | NEW OLED | Na2O | 0.15 | 0.08 |  | 0.5
2024-05-27 | NEW OLED | K2O | 0.03 | 0.0 |  | 0.03
2024-05-30 | NEW OLED | SiO2 | 58.7 | 58.31 | 57.64 | 59.36
2024-05-30 | NEW OLED | Al2O3 | 18.5 | 17.94 | 17.22 | 19.18
2024-05-30 | NEW OLED | CaO | 4.76 | 4.8 | 4.32 | 5.28
2024-05-30 | NEW OLED | MgO | 2.83 | 2.77 | 2.57 | 2.93
2024-05-30 | NEW OLED | SrO | 1.91 | 1.93 | 1.74 | 2.06
2024-05-30 | NEW OLED | BaO | 8.1 | 8.23 | 6.81 | 8.69
2024-05-30 | NEW OLED | Fe2O3 | 0.03 | 0.02 |  | 0.05
2024-05-30 | NEW OLED | Na2O | 0.15 | 0.09 |  | 0.5
2024-05-30 | NEW OLED | K2O | 0.03 | 0.0 |  | 0.03
2024-05-31 | NEW OLED | SiO2 | 58.7 | 58.36 | 57.64 | 59.36
2024-05-31 | NEW OLED | Al2O3 | 18.5 | 17.98 | 17.22 | 19.18
2024-05-31 | NEW OLED | CaO | 4.76 | 4.8 | 4.32 | 5.28
2024-05-31 | NEW OLED | MgO | 2.83 | 2.79 | 2.57 | 2.93
2024-05-31 | NEW OLED | SrO | 1.91 | 1.92 | 1.74 | 2.06
2024-05-31 | NEW OLED | BaO | 8.1 | 8.2 | 6.81 | 8.69
2024-05-31 | NEW OLED | Fe2O3 | 0.03 | 0.02 |  | 0.05
2024-05-31 | NEW OLED | Na2O | 0.15 | 0.09 |  | 0.5
2024-05-31 | NEW OLED | K2O | 0.03 | 0.0 |  | 0.03
2024-05-03 | NEW OLED | B2O3 | 1.7 | 1.9214 | 1.62 | 2.28
2024-05-14 | NEW OLED | SrO | 1.91 | 1.99 | 1.74 | 2.06
2024-05-14 | NEW OLED | BaO | 8.1 | 8.29 | 6.81 | 8.69
2024-05-14 | NEW OLED | Fe2O3 | 0.03 | 0.02 |  | 0.05
2024-05-14 | NEW OLED | Na2O | 0.15 | 0.08 |  | 0.5
2024-05-14 | NEW OLED | K2O | 0.03 | 0.0 |  | 0.03
2024-05-22 | NEW OLED | SiO2 | 58.7 | 58.48 | 57.64 | 59.36
2024-05-22 | NEW OLED | Al2O3 | 18.5 | 18.12 | 17.22 | 19.18
2024-05-22 | NEW OLED | CaO | 4.76 | 4.81 | 4.32 | 5.28
2024-05-22 | NEW OLED | MgO | 2.83 | 2.82 | 2.57 | 2.93
2024-05-22 | NEW OLED | SrO | 1.91 | 1.93 | 1.74 | 2.06
2024-05-22 | NEW OLED | BaO | 8.1 | 8.22 | 6.81 | 8.69
2024-05-22 | NEW OLED | Fe2O3 | 0.03 | 0.01 |  | 0.05
2024-05-22 | NEW OLED | Na2O | 0.15 | 0.08 |  | 0.5
2024-05-22 | NEW OLED | K2O | 0.03 | 0.0 |  | 0.03
2024-05-23 | NEW OLED | SiO2 | 58.7 | 58.29 | 57.64 | 59.36
2024-05-23 | NEW OLED | Al2O3 | 18.5 | 17.86 | 17.22 | 19.18
2024-05-23 | NEW OLED | CaO | 4.76 | 4.81 | 4.32 | 5.28
2024-05-23 | NEW OLED | MgO | 2.83 | 2.77 | 2.57 | 2.93
2024-05-23 | NEW OLED | SrO | 1.91 | 1.93 | 1.74 | 2.06
2024-05-23 | NEW OLED | BaO | 8.1 | 8.19 | 6.81 | 8.69
2024-05-23 | NEW OLED | Fe2O3 | 0.03 | 0.01 |  | 0.05
2024-05-23 | NEW OLED | Na2O | 0.15 | 0.09 |  | 0.5
2024-05-23 | NEW OLED | K2O | 0.03 | 0.0 |  | 0.03
2024-05-24 | NEW OLED | SiO2 | 58.7 | 58.36 | 57.64 | 59.36
2024-05-24 | NEW OLED | Al2O3 | 18.5 | 17.99 | 17.22 | 19.18
2024-05-24 | NEW OLED | CaO | 4.76 | 4.8 | 4.32 | 5.28
2024-05-24 | NEW OLED | MgO | 2.83 | 2.79 | 2.57 | 2.93
2024-05-24 | NEW OLED | SrO | 1.91 | 1.94 | 1.74 | 2.06
2024-05-24 | NEW OLED | BaO | 8.1 | 8.24 | 6.81 | 8.69
2024-05-24 | NEW OLED | Fe2O3 | 0.03 | 0.02 |  | 0.05
2024-05-24 | NEW OLED | Na2O | 0.15 | 0.09 |  | 0.5
2024-05-24 | NEW OLED | K2O | 0.03 | 0.0 |  | 0.03
2024-05-27 | NEW OLED | SiO2 | 58.7 | 58.17 | 57.64 | 59.36
2024-05-27 | NEW OLED | Al2O3 | 18.5 | 17.79 | 17.22 | 19.18
2024-05-27 | NEW OLED | CaO | 4.76 | 4.79 | 4.32 | 5.28

## 납석
날짜 | 구분 | 항목 | 배합 | 실측 | 하한선 | 상한선
2022-02-06 | 납석 | Al2O3 | 18.51 | 19.4
2022-02-06 | 납석 | CaO | 0.08 | 0.114
2022-02-06 | 납석 | Fe2O3 | 0.19 | 0.223
2022-02-06 | 납석 | K2O | 0.28 | 0.202
2022-02-06 | 납석 | Na2O | 0.27 | 0.163
2022-02-06 | 납석 | SiO2 | 75.69 | 73.8
2022-02-06 | 납석 | SO3 | 0.22 | 0.153
2022-02-06 | 납석 | TiO2 | 0.55 | 0.46
2022-03-01 | 납석 | Al2O3 | 18.51 | 19.8
2022-03-01 | 납석 | CaO | 0.08 | 0.106
2022-03-01 | 납석 | Fe2O3 | 0.19 | 0.218
2022-03-01 | 납석 | K2O | 0.28 | 0.16
2022-03-01 | 납석 | Na2O | 0.27 | 0.161
2022-03-01 | 납석 | SiO2 | 75.69 | 73.6
2022-03-01 | 납석 | SO3 | 0.22 | 0.144
2022-03-01 | 납석 | TiO2 | 0.55 | 0.444
2022-04-11 | 납석 | Al2O3 | 18.51 | 19.9
2022-04-11 | 납석 | CaO | 0.08 | 0.104
2022-04-11 | 납석 | Fe2O3 | 0.19 | 0.204
2022-04-11 | 납석 | K2O | 0.28 | 0.168
2022-04-11 | 납석 | Na2O | 0.27 | 0.148
2022-04-11 | 납석 | SiO2 | 75.69 | 73.5
2022-04-11 | 납석 | SO3 | 0.22 | 0.153
2022-04-11 | 납석 | TiO2 | 0.55 | 0.468
2022-05-02 | 납석 | Al2O3 | 18.51 | 19.8
2022-05-02 | 납석 | CaO | 0.08 | 0.12
2022-05-02 | 납석 | Fe2O3 | 0.19 | 0.217
2022-05-02 | 납석 | K2O | 0.28 | 0.185
2022-05-02 | 납석 | Na2O | 0.27 | 0.159
2022-05-02 | 납석 | SiO2 | 75.69 | 73.5
2022-05-02 | 납석 | SO3 | 0.22 | 0.174
2022-05-02 | 납석 | TiO2 | 0.55 | 0.463
2022-06-04 | 납석 | Al2O3 | 18.51 | 19.8
2022-06-04 | 납석 | CaO | 0.08 | 0.113
2022-06-04 | 납석 | Fe2O3 | 0.19 | 0.235
2022-06-04 | 납석 | K2O | 0.28 | 0.213
2022-06-04 | 납석 | Na2O | 0.27 | 0.162
2022-06-04 | 납석 | SiO2 | 75.69 | 73.3
2022-06-04 | 납석 | SO3 | 0.22 | 0.136
2022-06-04 | 납석 | TiO2 | 0.55 | 0.466
2022-06-30 | 납석 | Al2O3 | 18.51 | 19.8
2022-06-30 | 납석 | CaO | 0.08 | 0.111
2022-06-30 | 납석 | Fe2O3 | 0.19 | 0.23
2022-06-30 | 납석 | K2O | 0.28 | 0.215
2022-06-30 | 납석 | Na2O | 0.27 | 0.155
2022-06-30 | 납석 | SiO2 | 75.69 | 73.5
2022-06-30 | 납석 | SO3 | 0.22 | 0.133
2022-06-30 | 납석 | TiO2 | 0.55 | 0.464
2022-08-03 | 납석 | Al2O3 | 18.51 | 19.9
2022-08-03 | 납석 | CaO | 0.08 | 0.102
2022-08-03 | 납석 | Fe2O3 | 0.19 | 0.216
2022-08-03 | 납석 | K2O | 0.28 | 0.177
2022-08-03 | 납석 | Na2O | 0.27 | 0.165
2022-08-03 | 납석 | SiO2 | 75.69 | 73.5
2022-08-03 | 납석 | SO3 | 0.22 | 0.139
2022-08-03 | 납석 | TiO2 | 0.55 | 0.452
2022-09-05 | 납석 | Al2O3 | 18.51 | 19.8
2022-09-05 | 납석 | CaO | 0.08 | 0.104
2022-09-05 | 납석 | Fe2O3 | 0.19 | 0.23
2022-09-05 | 납석 | K2O | 0.28 | 0.204
2022-09-05 | 납석 | Na2O | 0.27 | 0.16
2022-09-05 | 납석 | SiO2 | 75.69 | 73.5
2022-09-05 | 납석 | SO3 | 0.22 | 0.148
2022-09-05 | 납석 | TiO2 | 0.55 | 0.453
2022-09-27 | 납석 | Al2O3 | 18.51 | 19.5
2022-09-27 | 납석 | CaO | 0.08 | 0.102
2022-09-27 | 납석 | Fe2O3 | 0.19 | 0.217
2022-09-27 | 납석 | K2O | 0.28 | 0.232
2022-09-27 | 납석 | Na2O | 0.27 | 0.152
2022-09-27 | 납석 | SiO2 | 75.69 | 73.8
2022-09-27 | 납석 | SO3 | 0.22 | 0.162
2022-09-27 | 납석 | TiO2 | 0.55 | 0.47
2022-10-06 | 납석 | Al2O3 | 18.51 | 19.0
2022-10-06 | 납석 | CaO | 0.08 | 0.098
2022-10-06 | 납석 | Fe2O3 | 0.19 | 0.223
2022-10-06 | 납석 | K2O | 0.28 | 0.209
2022-10-06 | 납석 | Na2O | 0.27 | 0.159
2022-10-06 | 납석 | SiO2 | 75.69 | 74.3
2022-10-06 | 납석 | SO3 | 0.22 | 0.16
2022-10-06 | 납석 | TiO2 | 0.55 | 0.466
2022-11-04 | 납석 | Al2O3 | 18.51 | 19.6
2022-11-04 | 납석 | CaO | 0.08 | 0.107
2022-11-04 | 납석 | Fe2O3 | 0.19 | 0.228
2022-11-04 | 납석 | K2O | 0.28 | 0.192
2022-11-04 | 납석 | Na2O | 0.27 | 0.145
2022-11-04 | 납석 | SiO2 | 75.69 | 73.9
2022-11-04 | 납석 | SO3 | 0.22 | 0.137
2022-11-04 | 납석 | TiO2 | 0.55 | 0.466
2022-12-01 | 납석 | Al2O3 | 18.51 | 19.7
2022-12-01 | 납석 | CaO | 0.08 | 0.105
2022-12-01 | 납석 | Fe2O3 | 0.19 | 0.233
2022-12-01 | 납석 | K2O | 0.28 | 0.214
2022-12-01 | 납석 | Na2O | 0.27 | 0.166
2022-12-01 | 납석 | SiO2 | 75.69 | 73.6
2022-12-01 | 납석 | SO3 | 0.22 | 0.144
2022-12-01 | 납석 | TiO2 | 0.55 | 0.467
2023-01-05 | 납석 | Al2O3 | 18.51 | 19.9
2023-01-05 | 납석 | CaO | 0.08 | 0.101
2023-01-05 | 납석 | Fe2O3 | 0.19 | 0.232
2023-01-05 | 납석 | K2O | 0.28 | 0.18
2023-01-05 | 납석 | Na2O | 0.27 | 0.148
2023-01-05 | 납석 | SiO2 | 75.69 | 73.5
2023-01-05 | 납석 | SO3 | 0.22 | 0.149
2023-01-05 | 납석 | TiO2 | 0.55 | 0.455
2023-02-06 | 납석 | Al2O3 | 18.51 | 19.7
2023-02-06 | 납석 | CaO | 0.08 | 0.109
2023-02-06 | 납석 | Fe2O3 | 0.19 | 0.224
2023-02-06 | 납석 | K2O | 0.28 | 0.19
2023-02-06 | 납석 | Na2O | 0.27 | 0.148
2023-02-06 | 납석 | SiO2 | 75.69 | 73.6
2023-02-06 | 납석 | SO3 | 0.22 | 0.145
2023-02-06 | 납석 | TiO2 | 0.55 | 0.456
2023-03-16 | 납석 | Al2O3 | 18.51 | 19.6
2023-03-16 | 납석 | CaO | 0.08 | 0.105
2023-03-16 | 납석 | Fe2O3 | 0.19 | 0.205
2023-03-16 | 납석 | K2O | 0.28 | 0.192
2023-03-16 | 납석 | Na2O | 0.27 | 0.131
2023-03-16 | 납석 | SiO2 | 75.69 | 73.8
2023-03-16 | 납석 | SO3 | 0.22 | 0.16
2023-03-16 | 납석 | TiO2 | 0.55 | 0.461
2023-04-05 | 납석 | Al2O3 | 18.51 | 20.0
2023-04-05 | 납석 | CaO | 0.08 | 0.1
2023-04-05 | 납석 | Fe2O3 | 0.19 | 0.23
2023-04-05 | 납석 | K2O | 0.28 | 0.2
2023-04-05 | 납석 | Na2O | 0.27 | 0.16
2023-04-05 | 납석 | SiO2 | 75.69 | 73.3
2023-04-05 | 납석 | SO3 | 0.22 | 0.15
2023-04-05 | 납석 | TiO2 | 0.55 | 0.46
2023-05-02 | 납석 | Al2O3 | 18.51 | 19.6
2023-05-02 | 납석 | CaO | 0.08 | 0.114
2023-05-02 | 납석 | Fe2O3 | 0.19 | 0.451
2023-05-02 | 납석 | K2O | 0.28 | 0.2
2023-05-02 | 납석 | Na2O | 0.27 | 0.162
2023-05-02 | 납석 | SiO2 | 75.69 | 73.7
2023-05-02 | 납석 | SO3 | 0.22 | 0.14
2023-05-02 | 납석 | TiO2 | 0.55 | 0.451
2023-06-06 | 납석 | Al2O3 | 18.51 | 19.5
2023-06-06 | 납석 | CaO | 0.08 | 0.107
2023-06-06 | 납석 | Fe2O3 | 0.19 | 0.213
2023-06-06 | 납석 | K2O | 0.28 | 0.166
2023-06-06 | 납석 | Na2O | 0.27 | 0.146
2023-06-06 | 납석 | SiO2 | 75.69 | 73.9
2023-06-06 | 납석 | SO3 | 0.22 | 0.127
2023-06-06 | 납석 | TiO2 | 0.55 | 0.47
2023-07-03 | 납석 | Al2O3 | 18.51 | 19.8
2023-07-03 | 납석 | CaO | 0.08 | 0.0947
2023-07-03 | 납석 | Fe2O3 | 0.19 | 0.234
2023-07-03 | 납석 | K2O | 0.28 | 0.22
2023-07-03 | 납석 | Na2O | 0.27 | 0.151
2023-07-03 | 납석 | SiO2 | 75.69 | 73.5
2023-07-03 | 납석 | SO3 | 0.22 | 0.14
2023-07-03 | 납석 | TiO2 | 0.55 | 0.472
2023-08-01 | 납석 | Al2O3 | 18.51 | 19.6
2023-08-01 | 납석 | CaO | 0.08 | 0.127
2023-08-01 | 납석 | Fe2O3 | 0.19 | 0.238
2023-08-01 | 납석 | K2O | 0.28 | 0.18
2023-08-01 | 납석 | Na2O | 0.27 | 0.145
2023-08-01 | 납석 | SiO2 | 75.69 | 73.7
2023-08-01 | 납석 | SO3 | 0.22 | 0.12
2023-08-01 | 납석 | TiO2 | 0.55 | 0.453
2023-08-11 | 납석 | Al2O3 | 18.51 | 19.7
2023-08-11 | 납석 | CaO | 0.08 | 0.145
2023-08-11 | 납석 | Fe2O3 | 0.19 | 0.242
2023-08-11 | 납석 | K2O | 0.28 | 0.22
2023-08-11 | 납석 | Na2O | 0.27 | 0.15
2023-08-11 | 납석 | SiO2 | 75.69 | 73.6
2023-08-11 | 납석 | SO3 | 0.22 | 0.13
2023-08-11 | 납석 | TiO2 | 0.55 | 0.467
2023-08-14 | 납석 | Al2O3 | 18.51 | 19.6
2023-08-14 | 납석 | CaO | 0.08 | 0.111
2023-08-14 | 납석 | Fe2O3 | 0.19 | 0.235
2023-08-14 | 납석 | K2O | 0.28 | 0.22
2023-08-14 | 납석 | Na2O | 0.27 | 0.14
2023-08-14 | 납석 | SiO2 | 75.69 | 73.7
2023-08-14 | 납석 | SO3 | 0.22 | 0.12
2023-08-14 | 납석 | TiO2 | 0.55 | 0.479
2023-09-14 | 납석 | SiO2 | 75.69 | 73.5
2023-09-14 | 납석 | Al2O3 | 18.51 | 19.8
2023-09-14 | 납석 | Fe2O3 | 0.19 | 0.247
2023-09-14 | 납석 | Na2O | 0.27 | 0.153
2023-09-14 | 납석 | K2O | 0.28 | 0.25
2023-09-14 | 납석 | TiO2 | 0.55 | 0.485
2023-09-14 | 납석 | CaO | 0.08 | 0.106
2023-09-14 | 납석 | SO3 | 0.22 | 0.14
2023-10-03 | 납석 | SiO2 | 75.69 | 73.8
2023-10-03 | 납석 | Al2O3 | 18.51 | 19.5
2023-10-03 | 납석 | Fe2O3 | 0.19 | 0.277
2023-10-03 | 납석 | Na2O | 0.27 | 0.137
2023-10-03 | 납석 | K2O | 0.28 | 0.23
2023-10-03 | 납석 | TiO2 | 0.55 | 0.467
2023-10-03 | 납석 | CaO | 0.08 | 0.112
2023-10-03 | 납석 | SO3 | 0.22 | 0.15
2023-11-03 | 납석 | SiO2 | 75.69 | 73.5
2023-11-03 | 납석 | Al2O3 | 18.51 | 19.8
2023-11-03 | 납석 | Fe2O3 | 0.19 | 0.252
2023-11-03 | 납석 | Na2O | 0.27 | 0.148
2023-11-03 | 납석 | K2O | 0.28 | 0.2
2023-11-03 | 납석 | TiO2 | 0.55 | 0.471
2023-11-03 | 납석 | CaO | 0.08 | 0.113
2023-11-03 | 납석 | SO3 | 0.22 | 0.14
2023-12-02 | 납석 | SiO2 | 75.69 | 73.5
2023-12-02 | 납석 | Al2O3 | 18.51 | 19.8
2023-12-02 | 납석 | Fe2O3 | 0.19 | 0.24
2023-12-02 | 납석 | Na2O | 0.27 | 0.16
2023-12-02 | 납석 | K2O | 0.28 | 0.21
2023-12-02 | 납석 | TiO2 | 0.55 | 0.454
2023-12-02 | 납석 | CaO | 0.08 | 0.152
2023-12-02 | 납석 | SO3 | 0.22 | 0.14
2024-01-01 | 납석 | Al2O3 | 18.51 | 19.5
2024-01-01 | 납석 | CaO | 0.08 | 0.143
2024-01-01 | 납석 | Fe2O3 | 0.19 | 0.235
2024-01-01 | 납석 | K2O | 0.28 | 0.23
2024-01-01 | 납석 | Na2O | 0.27 | 0.16
2024-01-01 | 납석 | SiO2 | 75.69 | 73.7
2024-01-01 | 납석 | SO3 | 0.22 | 0.16
2024-01-01 | 납석 | TiO2 | 0.55 | 0.464
2024-02-01 | 납석 | Al2O3 | 18.51 | 19.6
2024-02-01 | 납석 | CaO | 0.08 | 0.155
2024-02-01 | 납석 | Fe2O3 | 0.19 | 0.24
2024-02-01 | 납석 | K2O | 0.28 | 0.2
2024-02-01 | 납석 | Na2O | 0.27 | 0.151
2024-02-01 | 납석 | SiO2 | 75.69 | 73.7
2024-02-01 | 납석 | SO3 | 0.22 | 0.15
2024-02-01 | 납석 | TiO2 | 0.55 | 0.477
2024-03-04 | 납석 | Al2O3 | 18.51 | 19.4
2024-03-04 | 납석 | CaO | 0.08 | 0.122
2024-03-04 | 납석 | Fe2O3 | 0.19 | 0.239
2024-03-04 | 납석 | K2O | 0.28 | 0.21
2024-03-04 | 납석 | Na2O | 0.27 | 0.21
2024-03-04 | 납석 | SiO2 | 75.69 | 73.8
2024-03-04 | 납석 | SO3 | 0.22 | 0.14
2024-03-04 | 납석 | TiO2 | 0.55 | 0.457
2024-03-18 | 납석 | Al2O3 | 18.51 | 19.6
2024-03-18 | 납석 | CaO | 0.08 | 0.154
2024-03-18 | 납석 | Fe2O3 | 0.19 | 0.299
2024-03-18 | 납석 | K2O | 0.28 | 0.21
2024-03-18 | 납석 | Na2O | 0.27 | 0.173
2024-03-18 | 납석 | SiO2 | 75.69 | 73.6
2024-03-18 | 납석 | SO3 | 0.22 | 0.15
2024-03-18 | 납석 | TiO2 | 0.55 | 0.481
2024-03-19 | 납석 | Al2O3 | 18.51 | 19.5
2024-03-19 | 납석 | CaO | 0.08 | 0.15
2024-03-19 | 납석 | Fe2O3 | 0.19 | 0.225
2024-03-19 | 납석 | K2O | 0.28 | 0.2
2024-03-19 | 납석 | Na2O | 0.27 | 0.18
2024-03-19 | 납석 | SiO2 | 75.69 | 73.7
2024-03-19 | 납석 | SO3 | 0.22 | 0.14
2024-03-19 | 납석 | TiO2 | 0.55 | 0.484
2024-03-20 | 납석 | Al2O3 | 18.51 | 19.8
2024-03-20 | 납석 | CaO | 0.08 | 0.126
2024-03-20 | 납석 | Fe2O3 | 0.19 | 0.225
2024-03-20 | 납석 | K2O | 0.28 | 0.2
2024-03-20 | 납석 | Na2O | 0.27 | 0.171
2024-03-20 | 납석 | SiO2 | 75.69 | 73.5
2024-03-20 | 납석 | SO3 | 0.22 | 0.13
2024-03-20 | 납석 | TiO2 | 0.55 | 0.487
2024-03-21 | 납석 | Al2O3 | 18.51 | 19.5
2024-03-21 | 납석 | CaO | 0.08 | 0.142
2024-03-21 | 납석 | Fe2O3 | 0.19 | 0.226
2024-03-21 | 납석 | K2O | 0.28 | 0.21
2024-03-21 | 납석 | Na2O | 0.27 | 0.184
2024-03-21 | 납석 | SiO2 | 75.69 | 73.8
2024-03-21 | 납석 | SO3 | 0.22 | 0.14
2024-03-21 | 납석 | TiO2 | 0.55 | 0.479
2024-04-04 | 납석 | Al2O3 | 18.51 | 19.5
2024-04-04 | 납석 | CaO | 0.08 | 0.122
2024-04-04 | 납석 | Fe2O3 | 0.19 | 0.23
2024-04-04 | 납석 | K2O | 0.28 | 0.23
2024-04-04 | 납석 | Na2O | 0.27 | 0.175
2024-04-04 | 납석 | SiO2 | 75.69 | 73.8
2024-04-04 | 납석 | SO3 | 0.22 | 0.13
2024-04-04 | 납석 | TiO2 | 0.55 | 0.485
2024-05-01 | 납석 | Al2O3 | 18.51 | 19.7
2024-05-01 | 납석 | CaO | 0.08 | 0.147
2024-05-01 | 납석 | Fe2O3 | 0.19 | 0.214
2024-05-01 | 납석 | K2O | 0.28 | 0.21
2024-05-01 | 납석 | Na2O | 0.27 | 0.174
2024-05-01 | 납석 | SiO2 | 75.69 | 73.5
2024-05-01 | 납석 | SO3 | 0.22 | 0.14
2024-05-01 | 납석 | TiO2 | 0.55 | 0.486
2024-06-03 | 납석 | Al2O3 | 18.51 | 19.5
2024-06-03 | 납석 | CaO | 0.08 | 0.131
2024-06-03 | 납석 | Fe2O3 | 0.19 | 0.218
2024-06-03 | 납석 | K2O | 0.28 | 0.25
2024-06-03 | 납석 | Na2O | 0.27 | 0.16
2024-06-03 | 납석 | SiO2 | 75.69 | 73.7
2024-06-03 | 납석 | SO3 | 0.22 | 0.13
2024-06-03 | 납석 | TiO2 | 0.55 | 0.492
2024-07-01 | 납석 | Al2O3 | 18.51 | 19.7
2024-07-01 | 납석 | CaO | 0.08 | 0.107
2024-07-01 | 납석 | Fe2O3 | 0.19 | 0.241
2024-07-01 | 납석 | K2O | 0.28 | 0.21
2024-07-01 | 납석 | Na2O | 0.27 | 0.14
2024-07-01 | 납석 | SiO2 | 75.69 | 73.6
2024-07-01 | 납석 | SO3 | 0.22 | 0.15
2024-07-01 | 납석 | TiO2 | 0.55 | 0.487
2024-08-07 | 납석 | Al2O3 | 18.51 | 19.4
2024-08-07 | 납석 | CaO | 0.08 | 0.114
2024-08-07 | 납석 | Fe2O3 | 0.19 | 0.237
2024-08-07 | 납석 | K2O | 0.28 | 0.24
2024-08-07 | 납석 | Na2O | 0.27 | 0.158
2024-08-07 | 납석 | SiO2 | 75.69 | 73.8
2024-08-07 | 납석 | SO3 | 0.22 | 0.14
2024-08-07 | 납석 | TiO2 | 0.55 | 0.507
2024-09-02 | 납석 | Al2O3 | 18.51 | 18.2
2024-09-02 | 납석 | CaO | 0.08 | 0.111
2024-09-02 | 납석 | Fe2O3 | 0.19 | 0.295
2024-09-02 | 납석 | K2O | 0.28 | 0.408
2024-09-02 | 납석 | Na2O | 0.27 | 0.335
2024-09-02 | 납석 | SiO2 | 75.69 | 75.64
2024-09-02 | 납석 | SO3 | 0.22 | 0.188
2024-09-02 | 납석 | TiO2 | 0.55 | 0.593
2024-10-01 | 납석 | Al2O3 | 18.51 | 18.22
2024-10-01 | 납석 | CaO | 0.08 | 0.116
2024-10-01 | 납석 | Fe2O3 | 0.19 | 0.3
2024-10-01 | 납석 | K2O | 0.28 | 0.396
2024-10-01 | 납석 | Na2O | 0.27 | 0.338
2024-10-01 | 납석 | SiO2 | 75.69 | 75.68
2024-10-01 | 납석 | SO3 | 0.22 | 0.182
2024-10-01 | 납석 | TiO2 | 0.55 | 0.58
2024-11-01 | 납석 | Al2O3 | 18.51 | 18.51
2024-11-01 | 납석 | CaO | 0.08 | 0.129
2024-11-01 | 납석 | Fe2O3 | 0.19 | 0.242
2024-11-01 | 납석 | K2O | 0.28 | 0.239
2024-11-01 | 납석 | Na2O | 0.27 | 0.34
2024-11-01 | 납석 | SiO2 | 75.69 | 75.62
2024-11-01 | 납석 | SO3 | 0.22 | 0.154
2024-11-01 | 납석 | TiO2 | 0.55 | 0.572
2024-12-02 | 납석 | Al2O3 | 18.51 | 18.64
2024-12-02 | 납석 | CaO | 0.08 | 0.11
2024-12-02 | 납석 | Fe2O3 | 0.19 | 0.26
2024-12-02 | 납석 | K2O | 0.28 | 0.25
2024-12-02 | 납석 | Na2O | 0.27 | 0.33
2024-12-02 | 납석 | SiO2 | 75.69 | 75.45
2024-12-02 | 납석 | SO3 | 0.22 | 0.7
2024-12-02 | 납석 | TiO2 | 0.55 | 0.6
2025-01-01 | 납석 | Al2O3 | 18.51 | 18.42
2025-01-01 | 납석 | CaO | 0.08 | 0.13
2025-01-01 | 납석 | Fe2O3 | 0.19 | 0.25
2025-01-01 | 납석 | K2O | 0.28 | 0.23
2025-01-01 | 납석 | Na2O | 0.27 | 0.32
2025-01-01 | 납석 | SiO2 | 75.69 | 75.65
2025-01-01 | 납석 | SO3 | 0.22 | 0.18
2025-01-01 | 납석 | TiO2 | 0.55 | 0.6
2025-02-01 | 납석 | Al2O3 | 18.51 | 18.55
2025-02-01 | 납석 | CaO | 0.08 | 0.11
2025-02-01 | 납석 | Fe2O3 | 0.19 | 0.22
2025-02-01 | 납석 | K2O | 0.28 | 0.22
2025-02-01 | 납석 | Na2O | 0.27 | 0.31
2025-02-01 | 납석 | SiO2 | 75.69 | 75.65
2025-02-01 | 납석 | SO3 | 0.22 | 0.18
2025-02-01 | 납석 | TiO2 | 0.55 | 0.59

## 붕사Borax
날짜 | 구분 | 항목 | 배합 | 실측 | 하한선 | 상한선
2023-08-18 | 붕사(Borax) | Na2O | 21.65 | 21.66 | 21.6 | 21.9
2023-08-18 | 붕사(Borax) | B2O3 | 48.6 | 48.63 | 48.6 | 49.3
2023-09-05 | 붕사(Borax) | Na2O | 21.65 | 21.73 | 21.6 | 21.9
2023-09-05 | 붕사(Borax) | B2O3 | 48.6 | 48.8 | 48.6 | 49.3
2023-09-05 | 붕사(Borax) | Na2O | 21.65 | 21.68 | 21.6 | 21.9
2023-09-05 | 붕사(Borax) | B2O3 | 48.6 | 48.85 | 48.6 | 49.3
2023-09-04 | 붕사(Borax) | Na2O | 21.65 | 21.73 | 21.6 | 21.9
2023-09-04 | 붕사(Borax) | B2O3 | 48.6 | 48.8 | 48.6 | 49.3
2023-10-20 | 붕사(Borax) | Na2O | 21.65 | 21.68 | 21.6 | 21.9
2023-10-20 | 붕사(Borax) | B2O3 | 48.6 | 48.85 | 48.6 | 49.3
2023-12-12 | 붕사(Borax) | Na2O | 21.65 | 21.65 | 21.6 | 21.9
2023-12-12 | 붕사(Borax) | B2O3 | 48.6 | 48.6 | 48.6 | 49.3
2024-01-04 | 붕사(Borax) | Na2O | 21.65 | 21.8 | 21.6 | 21.9
2024-01-04 | 붕사(Borax) | B2O3 | 48.6 | 48.95 | 48.6 | 49.3
2024-05-11 | 붕사(Borax) | Na2O | 21.65 | 21.88 | 21.6 | 21.9
2024-05-11 | 붕사(Borax) | B2O3 | 48.6 | 49.12 | 48.6 | 49.3
2024-06-29 | 붕사(Borax) | Na2O | 21.65 | 22.22 | 21.6 | 21.9
2024-06-29 | 붕사(Borax) | B2O3 | 48.6 | 49.88 | 48.6 | 49.3
2024-08-29 | 붕사(Borax) | Na2O | 21.65 | 22.22 | 21.6 | 21.9
2024-08-29 | 붕사(Borax) | B2O3 | 48.6 | 49.89 | 48.6 | 49.3
2024-10-22 | 붕사(Borax) | Na2O | 21.65 | 21.61 | 21.6 | 21.9
2024-10-22 | 붕사(Borax) | B2O3 | 48.6 | 48.52 | 48.6 | 49.3
2025-01-06 | 붕사(Borax) | Na2O | 21.65 | 22.17 | 21.6 | 21.9
2025-01-06 | 붕사(Borax) | B2O3 | 48.6 | 49.77 | 48.6 | 49.3

## 석회석
날짜 | 구분 | 항목 | 배합 | 실측 | 하한선 | 상한선
2022-02-04 | 석회석 | CaO | 55.27 | 55.2
2022-02-04 | 석회석 | Fe2O3 | 0.09 | 0.133
2022-02-04 | 석회석 | K2O | 0.05 | 0.0662
2022-02-04 | 석회석 | MgO | 1.16 | 1.74
2022-02-04 | 석회석 | SiO2 | 0.08 | 0.368
2022-03-01 | 석회석 | CaO | 55.27 | 54.8
2022-03-01 | 석회석 | Fe2O3 | 0.09 | 0.149
2022-03-01 | 석회석 | K2O | 0.05 | 0.0571
2022-03-01 | 석회석 | MgO | 1.16 | 2.32
2022-03-01 | 석회석 | SiO2 | 0.08 | 0.264
2022-04-10 | 석회석 | CaO | 55.27 | 54.6
2022-04-10 | 석회석 | Fe2O3 | 0.09 | 0.118
2022-04-10 | 석회석 | K2O | 0.05 | 0.037
2022-04-10 | 석회석 | MgO | 1.16 | 1.73
2022-04-10 | 석회석 | SiO2 | 0.08 | 0.224
2022-05-02 | 석회석 | CaO | 55.27 | 55.3
2022-05-02 | 석회석 | Fe2O3 | 0.09 | 0.134
2022-05-02 | 석회석 | K2O | 0.05 | 0.0824
2022-05-02 | 석회석 | MgO | 1.16 | 1.55
2022-05-02 | 석회석 | SiO2 | 0.08 | 0.389
2022-06-04 | 석회석 | CaO | 55.27 | 55.0
2022-06-04 | 석회석 | Fe2O3 | 0.09 | 0.124
2022-06-04 | 석회석 | K2O | 0.05 | 0.0519
2022-06-04 | 석회석 | MgO | 1.16 | 1.68
2022-06-04 | 석회석 | SiO2 | 0.08 | 0.242
2022-06-29 | 석회석 | CaO | 55.27 | 55.4
2022-06-29 | 석회석 | Fe2O3 | 0.09 | 0.12
2022-06-29 | 석회석 | K2O | 0.05 | 0.062
2022-06-29 | 석회석 | MgO | 1.16 | 1.46
2022-06-29 | 석회석 | SiO2 | 0.08 | 0.307
2022-08-03 | 석회석 | CaO | 55.27 | 54.2
2022-08-03 | 석회석 | Fe2O3 | 0.09 | 0.119
2022-08-03 | 석회석 | K2O | 0.05 | 0.0408
2022-08-03 | 석회석 | MgO | 1.16 | 1.73
2022-08-03 | 석회석 | SiO2 | 0.08 | 0.232
2022-09-05 | 석회석 | CaO | 55.27 | 54.6
2022-09-05 | 석회석 | Fe2O3 | 0.09 | 0.114
2022-09-05 | 석회석 | K2O | 0.05 | 0.0408
2022-09-05 | 석회석 | MgO | 1.16 | 1.11
2022-09-05 | 석회석 | SiO2 | 0.08 | 0.335
2022-09-24 | 석회석 | CaO | 55.27 | 54.4
2022-09-24 | 석회석 | Fe2O3 | 0.09 | 0.112
2022-09-24 | 석회석 | K2O | 0.05 | 0.0335
2022-09-24 | 석회석 | MgO | 1.16 | 1.07
2022-09-24 | 석회석 | SiO2 | 0.08 | 0.461
2022-09-27 | 석회석 | CaO | 55.27 | 54.4
2022-09-27 | 석회석 | Fe2O3 | 0.09 | 0.115
2022-09-27 | 석회석 | K2O | 0.05 | 0.0523
2022-09-27 | 석회석 | MgO | 1.16 | 1.11
2022-09-27 | 석회석 | SiO2 | 0.08 | 0.364
2022-10-06 | 석회석 | CaO | 55.27 | 54.2
2022-10-06 | 석회석 | Fe2O3 | 0.09 | 0.127
2022-10-06 | 석회석 | K2O | 0.05 | 0.0437
2022-10-06 | 석회석 | MgO | 1.16 | 1.25
2022-10-06 | 석회석 | SiO2 | 0.08 | 0.468
2022-11-04 | 석회석 | CaO | 55.27 | 54.7
2022-11-04 | 석회석 | Fe2O3 | 0.09 | 0.122
2022-11-04 | 석회석 | K2O | 0.05 | 0.0627
2022-11-04 | 석회석 | MgO | 1.16 | 0.862
2022-11-04 | 석회석 | SiO2 | 0.08 | 0.528
2022-12-01 | 석회석 | CaO | 55.27 | 54.3
2022-12-01 | 석회석 | Fe2O3 | 0.09 | 0.122
2022-12-01 | 석회석 | K2O | 0.05 | 0.0463
2022-12-01 | 석회석 | MgO | 1.16 | 1.17
2022-12-01 | 석회석 | SiO2 | 0.08 | 0.422
2023-01-05 | 석회석 | CaO | 55.27 | 54.4
2023-01-05 | 석회석 | Fe2O3 | 0.09 | 0.132
2023-01-05 | 석회석 | K2O | 0.05 | 0.0598
2023-01-05 | 석회석 | MgO | 1.16 | 1.14
2023-01-05 | 석회석 | SiO2 | 0.08 | 0.45
2023-02-04 | 석회석 | CaO | 55.27 | 54.0
2023-02-04 | 석회석 | Fe2O3 | 0.09 | 0.139
2023-02-04 | 석회석 | K2O | 0.05 | 0.0477
2023-02-04 | 석회석 | MgO | 1.16 | 1.22
2023-02-04 | 석회석 | SiO2 | 0.08 | 0.385
2023-03-16 | 석회석 | CaO | 55.27 | 54.0
2023-03-16 | 석회석 | Fe2O3 | 0.09 | 0.141
2023-03-16 | 석회석 | K2O | 0.05 | 0.0476
2023-03-16 | 석회석 | MgO | 1.16 | 1.16
2023-03-16 | 석회석 | SiO2 | 0.08 | 0.497
2023-04-05 | 석회석 | CaO | 55.27 | 54.1
2023-04-05 | 석회석 | Fe2O3 | 0.09 | 0.13
2023-04-05 | 석회석 | K2O | 0.05 | 0.04
2023-04-05 | 석회석 | MgO | 1.16 | 1.05
2023-04-05 | 석회석 | SiO2 | 0.08 | 0.37
2023-05-02 | 석회석 | CaO | 55.27 | 52.9
2023-05-02 | 석회석 | Fe2O3 | 0.09 | 0.16
2023-05-02 | 석회석 | K2O | 0.05 | 0.0866
2023-05-02 | 석회석 | MgO | 1.16 | 1.57
2023-05-02 | 석회석 | SiO2 | 0.08 | 0.64
2023-06-05 | 석회석 | CaO | 55.27 | 54.7
2023-06-05 | 석회석 | Fe2O3 | 0.09 | 0.14
2023-06-05 | 석회석 | K2O | 0.05 | 0.0733
2023-06-05 | 석회석 | MgO | 1.16 | 1.45
2023-06-05 | 석회석 | SiO2 | 0.08 | 0.45
2023-07-03 | 석회석 | CaO | 55.27 | 54.5
2023-07-03 | 석회석 | Fe2O3 | 0.09 | 0.14
2023-07-03 | 석회석 | K2O | 0.05 | 0.0557
2023-07-03 | 석회석 | MgO | 1.16 | 1.42
2023-07-03 | 석회석 | SiO2 | 0.08 | 0.49
2023-08-01 | 석회석 | CaO | 55.27 | 54.5
2023-08-01 | 석회석 | Fe2O3 | 0.09 | 0.11
2023-08-01 | 석회석 | K2O | 0.05 | 0.0536
2023-08-01 | 석회석 | MgO | 1.16 | 1.02
2023-08-01 | 석회석 | SiO2 | 0.08 | 0.49
2023-08-11 | 석회석 | CaO | 55.27 | 54.4
2023-08-11 | 석회석 | Fe2O3 | 0.09 | 0.14
2023-08-11 | 석회석 | K2O | 0.05 | 0.065
2023-08-11 | 석회석 | MgO | 1.16 | 1.22
2023-08-11 | 석회석 | SiO2 | 0.08 | 0.52
2023-08-14 | 석회석 | CaO | 55.27 | 54.5
2023-08-14 | 석회석 | Fe2O3 | 0.09 | 0.14
2023-08-14 | 석회석 | K2O | 0.05 | 0.0801
2023-08-14 | 석회석 | MgO | 1.16 | 1.22
2023-08-14 | 석회석 | SiO2 | 0.08 | 0.51
2023-09-16 | 석회석 | CaO | 55.27 | 54.2
2023-09-16 | 석회석 | Fe2O3 | 0.09 | 0.13
2023-09-16 | 석회석 | MgO | 1.16 | 1.3
2023-09-16 | 석회석 | SiO2 | 0.08 | 0.47
2023-09-16 | 석회석 | K2O | 0.05 | 0.0442
2023-10-03 | 석회석 | CaO | 55.27 | 54.8
2023-10-03 | 석회석 | Fe2O3 | 0.09 | 0.1
2023-10-03 | 석회석 | MgO | 1.16 | 0.75
2023-10-03 | 석회석 | SiO2 | 0.08 | 0.45
2023-10-03 | 석회석 | K2O | 0.05 | 0.0265
2023-11-03 | 석회석 | CaO | 55.27 | 54.5
2023-11-03 | 석회석 | Fe2O3 | 0.09 | 0.14
2023-11-03 | 석회석 | MgO | 1.16 | 1.16
2023-11-03 | 석회석 | SiO2 | 0.08 | 0.48
2023-11-03 | 석회석 | K2O | 0.05 | 0.0593
2023-12-02 | 석회석 | CaO | 55.27 | 53.9
2023-12-02 | 석회석 | Fe2O3 | 0.09 | 0.14
2023-12-02 | 석회석 | MgO | 1.16 | 1.38
2023-12-02 | 석회석 | SiO2 | 0.08 | 0.431
2023-12-02 | 석회석 | K2O | 0.05 | 0.0528
2024-01-02 | 석회석 | CaO | 55.27 | 54.2
2024-01-02 | 석회석 | Fe2O3 | 0.09 | 0.13
2024-01-02 | 석회석 | K2O | 0.05 | 0.0681
2024-01-02 | 석회석 | MgO | 1.16 | 1.09
2024-01-02 | 석회석 | SiO2 | 0.08 | 0.596
2024-02-02 | 석회석 | CaO | 55.27 | 53.8
2024-02-02 | 석회석 | Fe2O3 | 0.09 | 0.14
2024-02-02 | 석회석 | K2O | 0.05 | 0.03338
2024-02-02 | 석회석 | MgO | 1.16 | 1.55
2024-02-02 | 석회석 | SiO2 | 0.08 | 0.47
2024-02-02 | 석회석 | CaO | 55.27 | 54.2
2024-02-02 | 석회석 | Fe2O3 | 0.09 | 0.13
2024-02-02 | 석회석 | K2O | 0.05 | 0.07
2024-02-02 | 석회석 | MgO | 1.16 | 1.15
2024-02-02 | 석회석 | SiO2 | 0.08 | 0.53
2024-04-03 | 석회석 | CaO | 55.27 | 53.9
2024-04-03 | 석회석 | Fe2O3 | 0.09 | 0.14
2024-04-03 | 석회석 | K2O | 0.05 | 0.0429
2024-04-03 | 석회석 | MgO | 1.16 | 1.54
2024-04-03 | 석회석 | SiO2 | 0.08 | 0.43
2024-05-01 | 석회석 | CaO | 55.27 | 54.3
2024-05-01 | 석회석 | Fe2O3 | 0.09 | 0.11
2024-05-01 | 석회석 | K2O | 0.05 | 0.0373
2024-05-01 | 석회석 | MgO | 1.16 | 1.08
2024-05-01 | 석회석 | SiO2 | 0.08 | 0.4
2024-06-03 | 석회석 | CaO | 55.27 | 54.6
2024-06-03 | 석회석 | Fe2O3 | 0.09 | 0.12
2024-06-03 | 석회석 | K2O | 0.05 | 0.027
2024-06-03 | 석회석 | MgO | 1.16 | 0.87
2024-06-03 | 석회석 | SiO2 | 0.08 | 0.35
2024-07-01 | 석회석 | CaO | 55.27 | 55.1
2024-07-01 | 석회석 | Fe2O3 | 0.09 | 0.12
2024-07-01 | 석회석 | K2O | 0.05 | 0.0485
2024-07-01 | 석회석 | MgO | 1.16 | 0.88
2024-07-01 | 석회석 | SiO2 | 0.08 | 0.41
2024-08-04 | 석회석 | CaO | 55.27 | 54.0
2024-08-04 | 석회석 | Fe2O3 | 0.09 | 0.17
2024-08-04 | 석회석 | K2O | 0.05 | 0.088
2024-08-04 | 석회석 | MgO | 1.16 | 1.64
2024-08-04 | 석회석 | SiO2 | 0.08 | 0.57
2024-09-02 | 석회석 | CaO | 55.27 | 53.7
2024-09-02 | 석회석 | Fe2O3 | 0.09 | 0.16
2024-09-02 | 석회석 | K2O | 0.05 | 0.0761
2024-09-02 | 석회석 | MgO | 1.16 | 1.89
2024-09-02 | 석회석 | SiO2 | 0.08 | 0.51
2024-10-01 | 석회석 | CaO | 55.27 | 54.4
2024-10-01 | 석회석 | Fe2O3 | 0.09 | 0.14
2024-10-01 | 석회석 | K2O | 0.05 | 0.0579
2024-10-01 | 석회석 | MgO | 1.16 | 1.34
2024-10-01 | 석회석 | SiO2 | 0.08 | 0.52
2024-11-02 | 석회석 | CaO | 55.27 | 54.0
2024-11-02 | 석회석 | Fe2O3 | 0.09 | 0.14
2024-11-02 | 석회석 | K2O | 0.05 | 0.0652
2024-11-02 | 석회석 | MgO | 1.16 | 1.35
2024-11-02 | 석회석 | SiO2 | 0.08 | 0.5
2024-12-01 | 석회석 | CaO | 55.27 | 53.9
2024-12-01 | 석회석 | Fe2O3 | 0.09 | 0.14
2024-12-01 | 석회석 | K2O | 0.05 | 0.1
2024-12-01 | 석회석 | MgO | 1.16 | 1.33
2024-12-01 | 석회석 | SiO2 | 0.08 | 0.67
2025-01-02 | 석회석 | CaO | 55.27 | 53.6
2025-01-02 | 석회석 | Fe2O3 | 0.09 | 0.14
2025-01-02 | 석회석 | K2O | 0.05 | 0.07
2025-01-02 | 석회석 | MgO | 1.16 | 1.59
2025-01-02 | 석회석 | SiO2 | 0.08 | 0.5
2025-01-02 | 석회석 | CaO | 55.27 | 53.6
2025-01-02 | 석회석 | Fe2O3 | 0.09 | 0.14
2025-01-02 | 석회석 | K2O | 0.05 | 0.0653
2025-01-02 | 석회석 | MgO | 1.16 | 1.59
2025-01-02 | 석회석 | SiO2 | 0.08 | 0.5
2025-02-01 | 석회석 | CaO | 55.27 | 53.7
2025-02-01 | 석회석 | Fe2O3 | 0.09 | 0.14
2025-02-01 | 석회석 | K2O | 0.05 | 0.0588
2025-02-01 | 석회석 | MgO | 1.16 | 1.51
2025-02-01 | 석회석 | SiO2 | 0.08 | 0.48

## 성인_INOLED
날짜 | 구분 | 항목 | 배합 | 실측 | 하한선 | 상한선
2024-03-26 | 성인 IN-OLED | SiO2 | 58.4 | 58.35 | 57.23 | 59.07
2024-03-26 | 성인 IN-OLED | Al2O3 | 18.6 | 18.52 | 16.9 | 19.54
2024-03-26 | 성인 IN-OLED | CaO | 6.23 | 6.12 | 5.48 | 7.24
2024-03-26 | 성인 IN-OLED | MgO | 2.98 | 2.92 | 2.24 | 3.36
2024-03-26 | 성인 IN-OLED | Fe2O3 | 0.03 | 0.02 |  | 0.03
2024-03-26 | 성인 IN-OLED | K2O | 0.01 | 0.0 |  | 0.12
2024-03-26 | 성인 IN-OLED | SrO | 0.93 | 0.9 |  | 2.06
2024-03-26 | 성인 IN-OLED | BaO | 6.56 | 6.45 | 4.08 | 7.88
2024-03-26 | 성인 IN-OLED | Na2O | 0.07 | 0.07 |  | 0.4
2024-03-26 | 성인 IN-OLED | B2O3 | 6.4 | 5.6925 | 5.07 | 8.35
2024-03-28 | 성인 IN-OLED | SiO2 | 58.4 | 58.11 | 57.23 | 59.07
2024-03-28 | 성인 IN-OLED | Al2O3 | 18.6 | 18.15 | 16.9 | 19.54
2024-03-28 | 성인 IN-OLED | CaO | 6.23 | 6.11 | 5.48 | 7.24
2024-03-28 | 성인 IN-OLED | MgO | 2.98 | 2.83 | 2.24 | 3.36
2024-03-28 | 성인 IN-OLED | Fe2O3 | 0.03 | 0.02 |  | 0.03
2024-03-28 | 성인 IN-OLED | K2O | 0.01 | 0.0 |  | 0.12
2024-03-28 | 성인 IN-OLED | SrO | 0.93 | 0.89 |  | 2.06
2024-03-28 | 성인 IN-OLED | BaO | 6.56 | 6.43 | 4.08 | 7.88
2024-03-28 | 성인 IN-OLED | Na2O | 0.07 | 0.07 |  | 0.4
2024-03-29 | 성인 IN-OLED | SiO2 | 58.4 | 58.29 | 57.23 | 59.07
2024-03-29 | 성인 IN-OLED | Al2O3 | 18.6 | 18.43 | 16.9 | 19.54
2024-03-29 | 성인 IN-OLED | CaO | 6.23 | 6.11 | 5.48 | 7.24
2024-03-29 | 성인 IN-OLED | MgO | 2.98 | 2.9 | 2.24 | 3.36
2024-03-29 | 성인 IN-OLED | Fe2O3 | 0.03 | 0.02 |  | 0.03
2024-03-29 | 성인 IN-OLED | K2O | 0.01 | 0.0 |  | 0.12
2024-03-29 | 성인 IN-OLED | SrO | 0.93 | 0.9 |  | 2.06
2024-03-29 | 성인 IN-OLED | BaO | 6.56 | 6.44 | 4.08 | 7.88
2024-03-29 | 성인 IN-OLED | Na2O | 0.07 | 0.07 |  | 0.4
2024-03-30 | 성인 IN-OLED | SiO2 | 58.4 | 58.12 | 57.23 | 59.07
2024-03-30 | 성인 IN-OLED | Al2O3 | 18.6 | 18.26 | 16.9 | 19.54
2024-03-30 | 성인 IN-OLED | CaO | 6.23 | 6.11 | 5.48 | 7.24
2024-03-30 | 성인 IN-OLED | MgO | 2.98 | 2.86 | 2.24 | 3.36
2024-03-30 | 성인 IN-OLED | Fe2O3 | 0.03 | 0.02 |  | 0.03
2024-03-30 | 성인 IN-OLED | K2O | 0.01 | 0.0 |  | 0.12
2024-03-30 | 성인 IN-OLED | SrO | 0.93 | 0.9 |  | 2.06
2024-03-30 | 성인 IN-OLED | BaO | 6.56 | 6.44 | 4.08 | 7.88
2024-03-30 | 성인 IN-OLED | Na2O | 0.07 | 0.07 |  | 0.4
2024-04-02 | 성인 IN-OLED | SiO2 | 58.4 | 58.45 | 57.23 | 59.07
2024-04-02 | 성인 IN-OLED | Al2O3 | 18.6 | 18.57 | 16.9 | 19.54
2024-04-02 | 성인 IN-OLED | CaO | 6.23 | 6.13 | 5.48 | 7.24
2024-04-02 | 성인 IN-OLED | MgO | 2.98 | 2.94 | 2.24 | 3.36
2024-04-02 | 성인 IN-OLED | Fe2O3 | 0.03 | 0.02 |  | 0.03
2024-04-02 | 성인 IN-OLED | K2O | 0.01 | 0.0 |  | 0.12
2024-04-02 | 성인 IN-OLED | SrO | 0.93 | 0.9 |  | 2.06
2024-04-02 | 성인 IN-OLED | BaO | 6.56 | 6.51 | 4.08 | 7.88
2024-04-02 | 성인 IN-OLED | Na2O | 0.07 | 0.07 |  | 0.4
2024-04-04 | 성인 IN-OLED | SiO2 | 58.3 | 58.32 | 57.23 | 59.07
2024-04-04 | 성인 IN-OLED | Al2O3 | 18.4 | 18.5 | 16.9 | 19.54
2024-04-04 | 성인 IN-OLED | CaO | 6.1 | 6.13 | 5.48 | 7.24
2024-04-04 | 성인 IN-OLED | MgO | 2.9 | 2.91 | 2.24 | 3.36
2024-04-04 | 성인 IN-OLED | Fe2O3 | 0.02 | 0.02 |  | 0.03
2024-04-04 | 성인 IN-OLED | K2O | 0.0 | 0.0 |  | 0.12
2024-04-04 | 성인 IN-OLED | SrO | 0.9 | 0.9 |  | 2.06
2024-04-04 | 성인 IN-OLED | BaO | 6.45 | 6.44 | 4.08 | 7.88
2024-04-04 | 성인 IN-OLED | Na2O | 0.07 | 0.07 |  | 0.4
2024-04-06 | 성인 IN-OLED | SiO2 | 58.3 | 58.28 | 57.23 | 59.07
2024-04-06 | 성인 IN-OLED | Al2O3 | 18.4 | 18.46 | 16.9 | 19.54
2024-04-06 | 성인 IN-OLED | CaO | 6.1 | 6.14 | 5.48 | 7.24
2024-04-06 | 성인 IN-OLED | MgO | 2.9 | 2.92 | 2.24 | 3.36
2024-04-06 | 성인 IN-OLED | Fe2O3 | 0.02 | 0.02 |  | 0.03
2024-04-06 | 성인 IN-OLED | K2O | 0.0 | 0.0 |  | 0.12
2024-04-06 | 성인 IN-OLED | SrO | 0.9 | 0.9 |  | 2.06
2024-04-06 | 성인 IN-OLED | BaO | 6.45 | 6.48 | 4.08 | 7.88
2024-04-06 | 성인 IN-OLED | Na2O | 0.07 | 0.07 |  | 0.4
2024-04-09 | 성인 IN-OLED | SiO2 | 58.3 | 58.15 | 57.23 | 59.07
2024-04-09 | 성인 IN-OLED | Al2O3 | 18.4 | 18.25 | 16.9 | 19.54
2024-04-09 | 성인 IN-OLED | CaO | 6.1 | 6.13 | 5.48 | 7.24
2024-04-09 | 성인 IN-OLED | MgO | 2.9 | 2.86 | 2.24 | 3.36
2024-04-09 | 성인 IN-OLED | Fe2O3 | 0.02 | 0.02 |  | 0.03
2024-04-09 | 성인 IN-OLED | K2O | 0.0 | 0.07 |  | 0.12
2024-04-09 | 성인 IN-OLED | SrO | 0.9 | 0.89 |  | 2.06
2024-04-09 | 성인 IN-OLED | BaO | 6.45 | 6.5 | 4.08 | 7.88
2024-04-09 | 성인 IN-OLED | Na2O | 0.07 | 0.07 |  | 0.4
2024-04-11 | 성인 IN-OLED | SiO2 | 58.3 | 58.63 | 57.23 | 59.07
2024-04-11 | 성인 IN-OLED | Al2O3 | 18.4 | 18.83 | 16.9 | 19.54
2024-04-11 | 성인 IN-OLED | CaO | 6.1 | 6.14 | 5.48 | 7.24
2024-04-11 | 성인 IN-OLED | MgO | 2.9 | 2.99 | 2.24 | 3.36
2024-04-11 | 성인 IN-OLED | Fe2O3 | 0.02 | 0.02 |  | 0.03
2024-04-11 | 성인 IN-OLED | K2O | 0.0 | 0.07 |  | 0.12
2024-04-11 | 성인 IN-OLED | SrO | 0.9 | 0.89 |  | 2.06
2024-04-11 | 성인 IN-OLED | BaO | 6.45 | 6.5 | 4.08 | 7.88
2024-04-11 | 성인 IN-OLED | Na2O | 0.07 | 0.07 |  | 0.4
2024-04-16 | 성인 IN-OLED | SiO2 | 58.3 | 58.5 | 57.23 | 59.07
2024-04-16 | 성인 IN-OLED | Al2O3 | 18.4 | 18.69 | 16.9 | 19.54
2024-04-16 | 성인 IN-OLED | CaO | 6.1 | 6.13 | 5.48 | 7.24
2024-04-16 | 성인 IN-OLED | MgO | 2.9 | 2.95 | 2.24 | 3.36
2024-04-16 | 성인 IN-OLED | Fe2O3 | 0.02 | 0.02 |  | 0.03
2024-04-16 | 성인 IN-OLED | K2O | 0.0 | 0.0 |  | 0.12
2024-04-16 | 성인 IN-OLED | SrO | 0.9 | 0.89 |  | 2.06
2024-04-16 | 성인 IN-OLED | BaO | 6.45 | 6.48 | 4.08 | 7.88
2024-04-16 | 성인 IN-OLED | Na2O | 0.07 | 0.07 |  | 0.4
2024-04-20 | 성인 IN-OLED | SiO2 | 58.3 | 58.56 | 57.23 | 59.07
2024-04-20 | 성인 IN-OLED | Al2O3 | 18.4 | 18.74 | 16.9 | 19.54
2024-04-20 | 성인 IN-OLED | CaO | 6.1 | 6.13 | 5.48 | 7.24
2024-04-20 | 성인 IN-OLED | MgO | 2.9 | 2.96 | 2.24 | 3.36
2024-04-20 | 성인 IN-OLED | Fe2O3 | 0.02 | 0.02 |  | 0.03
2024-04-20 | 성인 IN-OLED | K2O | 0.0 | 0.0 |  | 0.12
2024-04-20 | 성인 IN-OLED | SrO | 0.9 | 0.9 |  | 2.06
2024-04-20 | 성인 IN-OLED | BaO | 6.45 | 6.47 | 4.08 | 7.88
2024-04-20 | 성인 IN-OLED | Na2O | 0.07 | 0.07 |  | 0.4
2024-04-25 | 성인 IN-OLED | SiO2 | 58.3 | 58.4 | 57.23 | 59.07
2024-04-25 | 성인 IN-OLED | Al2O3 | 18.4 | 18.55 | 16.9 | 19.54
2024-04-25 | 성인 IN-OLED | CaO | 6.1 | 6.13 | 5.48 | 7.24
2024-04-25 | 성인 IN-OLED | MgO | 2.9 | 2.92 | 2.24 | 3.36
2024-04-25 | 성인 IN-OLED | Fe2O3 | 0.02 | 0.02 |  | 0.03
2024-04-25 | 성인 IN-OLED | K2O | 0.0 | 0.0 |  | 0.12
2024-04-25 | 성인 IN-OLED | SrO | 0.9 | 0.9 |  | 2.06
2024-04-25 | 성인 IN-OLED | BaO | 6.45 | 6.46 | 4.08 | 7.88
2024-04-25 | 성인 IN-OLED | Na2O | 0.07 | 0.07 |  | 0.4
2024-04-26 | 성인 IN-OLED | SiO2 | 58.3 | 58.33 | 57.23 | 59.07
2024-04-26 | 성인 IN-OLED | Al2O3 | 18.4 | 18.54 | 16.9 | 19.54
2024-04-26 | 성인 IN-OLED | CaO | 6.1 | 6.11 | 5.48 | 7.24
2024-04-26 | 성인 IN-OLED | MgO | 2.9 | 2.93 | 2.24 | 3.36
2024-04-26 | 성인 IN-OLED | Fe2O3 | 0.02 | 0.02 |  | 0.03
2024-04-26 | 성인 IN-OLED | K2O | 0.0 | 0.0 |  | 0.12
2024-04-26 | 성인 IN-OLED | SrO | 0.9 | 0.89 |  | 2.06
2024-04-26 | 성인 IN-OLED | BaO | 6.45 | 6.43 | 4.08 | 7.88
2024-04-26 | 성인 IN-OLED | Na2O | 0.07 | 0.07 |  | 0.4
2024-04-29 | 성인 IN-OLED | SiO2 | 58.3 | 58.45 | 57.23 | 59.07
2024-04-29 | 성인 IN-OLED | Al2O3 | 18.4 | 18.57 | 16.9 | 19.54
2024-04-29 | 성인 IN-OLED | CaO | 6.1 | 6.13 | 5.48 | 7.24
2024-04-29 | 성인 IN-OLED | MgO | 2.9 | 2.94 | 2.24 | 3.36
2024-04-29 | 성인 IN-OLED | Fe2O3 | 0.02 | 0.02 |  | 0.03
2024-04-29 | 성인 IN-OLED | K2O | 0.0 | 0.0 |  | 0.12
2024-04-29 | 성인 IN-OLED | SrO | 0.9 | 0.9 |  | 2.06
2024-04-29 | 성인 IN-OLED | BaO | 6.45 | 6.46 | 4.08 | 7.88
2024-04-29 | 성인 IN-OLED | Na2O | 0.07 | 0.07 |  | 0.4
2024-05-03 | 성인 IN-OLED | SiO2 | 58.3 | 58.64 | 57.23 | 59.07
2024-05-03 | 성인 IN-OLED | Al2O3 | 18.4 | 18.77 | 16.9 | 19.54
2024-05-03 | 성인 IN-OLED | CaO | 6.1 | 6.14 | 5.48 | 7.24
2024-05-03 | 성인 IN-OLED | MgO | 2.9 | 2.98 | 2.24 | 3.36
2024-05-03 | 성인 IN-OLED | Fe2O3 | 0.02 | 0.02 |  | 0.03
2024-05-03 | 성인 IN-OLED | K2O | 0.0 | 0.0 |  | 0.12
2024-05-03 | 성인 IN-OLED | SrO | 0.9 | 0.9 |  | 2.06
2024-05-03 | 성인 IN-OLED | BaO | 6.45 | 6.46 | 4.08 | 7.88
2024-05-03 | 성인 IN-OLED | Na2O | 0.07 | 0.07 |  | 0.4
2024-05-07 | 성인 IN-OLED | SiO2 | 58.3 | 58.35 | 57.23 | 59.07
2024-05-07 | 성인 IN-OLED | Al2O3 | 18.4 | 18.52 | 16.9 | 19.54
2024-05-07 | 성인 IN-OLED | CaO | 6.1 | 6.11 | 5.48 | 7.24
2024-05-07 | 성인 IN-OLED | MgO | 2.9 | 2.92 | 2.24 | 3.36
2024-05-07 | 성인 IN-OLED | Fe2O3 | 0.02 | 0.02 |  | 0.03
2024-05-07 | 성인 IN-OLED | K2O | 0.0 | 0.0 |  | 0.12
2024-05-07 | 성인 IN-OLED | SrO | 0.9 | 0.9 |  | 2.06
2024-05-07 | 성인 IN-OLED | BaO | 6.45 | 6.46 | 4.08 | 7.88
2024-05-07 | 성인 IN-OLED | Na2O | 0.07 | 0.07 |  | 0.4
2024-05-09 | 성인 IN-OLED | SiO2 | 58.3 | 58.48 | 57.23 | 59.07
2024-05-09 | 성인 IN-OLED | Al2O3 | 18.4 | 18.61 | 16.9 | 19.54
2024-05-09 | 성인 IN-OLED | CaO | 6.1 | 6.11 | 5.48 | 7.24
2024-05-09 | 성인 IN-OLED | MgO | 2.9 | 2.95 | 2.24 | 3.36
2024-05-09 | 성인 IN-OLED | Fe2O3 | 0.02 | 0.02 |  | 0.03
2024-05-09 | 성인 IN-OLED | K2O | 0.0 | 0.0 |  | 0.12
2024-05-09 | 성인 IN-OLED | SrO | 0.9 | 0.89 |  | 2.06
2024-05-09 | 성인 IN-OLED | BaO | 6.45 | 6.45 | 4.08 | 7.88
2024-05-09 | 성인 IN-OLED | Na2O | 0.07 | 0.07 |  | 0.4
2024-05-14 | 성인 IN-OLED | SiO2 | 58.3 | 58.24 | 57.23 | 59.07
2024-05-14 | 성인 IN-OLED | Al2O3 | 18.4 | 18.3 | 16.9 | 19.54
2024-05-14 | 성인 IN-OLED | CaO | 6.1 | 6.14 | 5.48 | 7.24
2024-05-14 | 성인 IN-OLED | MgO | 2.9 | 2.88 | 2.24 | 3.36
2024-05-14 | 성인 IN-OLED | Fe2O3 | 0.02 | 0.02 |  | 0.03
2024-05-14 | 성인 IN-OLED | K2O | 0.0 | 0.0 |  | 0.12
2024-05-14 | 성인 IN-OLED | SrO | 0.9 | 0.9 |  | 2.06
2024-05-14 | 성인 IN-OLED | BaO | 6.45 | 6.41 | 4.08 | 7.88
2024-05-14 | 성인 IN-OLED | Na2O | 0.07 | 0.06 |  | 0.4
2024-05-17 | 성인 IN-OLED | SiO2 | 58.3 | 58.26 | 57.23 | 59.07
2024-05-17 | 성인 IN-OLED | Al2O3 | 18.4 | 18.41 | 16.9 | 19.54
2024-05-17 | 성인 IN-OLED | CaO | 6.1 | 6.13 | 5.48 | 7.24
2024-05-17 | 성인 IN-OLED | MgO | 2.9 | 2.9 | 2.24 | 3.36
2024-05-17 | 성인 IN-OLED | Fe2O3 | 0.02 | 0.02 |  | 0.03
2024-05-17 | 성인 IN-OLED | K2O | 0.0 | 0.0 |  | 0.12
2024-05-17 | 성인 IN-OLED | SrO | 0.9 | 0.9 |  | 2.06
2024-05-17 | 성인 IN-OLED | BaO | 6.45 | 6.47 | 4.08 | 7.88
2024-05-17 | 성인 IN-OLED | Na2O | 0.07 | 0.07 |  | 0.4
2024-05-07 | 성인 IN-OLED | B2O3 | 5.7 | 5.77 | 4.5 | 7.5
2024-05-23 | 성인 IN-OLED | SiO2 | 58.3 | 57.97 | 57.23 | 59.07
2024-05-23 | 성인 IN-OLED | Al2O3 | 18.4 | 18.14 | 16.9 | 19.54
2024-05-23 | 성인 IN-OLED | CaO | 6.1 | 6.34 | 5.48 | 7.24
2024-05-23 | 성인 IN-OLED | MgO | 2.9 | 2.83 | 2.24 | 3.36
2024-05-23 | 성인 IN-OLED | Fe2O3 | 0.02 | 0.02 |  | 0.03
2024-05-23 | 성인 IN-OLED | K2O | 0.0 | 0.0 |  | 0.12
2024-05-23 | 성인 IN-OLED | SrO | 0.9 | 0.75 |  | 2.06
2024-05-23 | 성인 IN-OLED | BaO | 6.45 | 6.25 | 4.08 | 7.88
2024-05-23 | 성인 IN-OLED | Na2O | 0.07 | 0.07 |  | 0.4
2024-05-25 | 성인 IN-OLED | SiO2 | 58.3 | 58.23 | 57.23 | 59.07
2024-05-25 | 성인 IN-OLED | Al2O3 | 18.4 | 18.34 | 16.9 | 19.54
2024-05-25 | 성인 IN-OLED | CaO | 6.1 | 6.14 | 5.48 | 7.24
2024-05-25 | 성인 IN-OLED | MgO | 2.9 | 2.88 | 2.24 | 3.36
2024-05-25 | 성인 IN-OLED | Fe2O3 | 0.02 | 0.02 |  | 0.03
2024-05-25 | 성인 IN-OLED | K2O | 0.0 | 0.0 |  | 0.12
2024-05-25 | 성인 IN-OLED | SrO | 0.9 | 0.9 |  | 2.06
2024-05-25 | 성인 IN-OLED | BaO | 6.45 | 6.47 | 4.08 | 7.88
2024-05-25 | 성인 IN-OLED | Na2O | 0.07 | 0.07 |  | 0.4
2024-05-28 | 성인 IN-OLED | SiO2 | 58.3 | 57.98 | 57.23 | 59.07
2024-05-28 | 성인 IN-OLED | Al2O3 | 18.4 | 18.18 | 16.9 | 19.54
2024-05-28 | 성인 IN-OLED | CaO | 6.1 | 6.35 | 5.48 | 7.24
2024-05-28 | 성인 IN-OLED | MgO | 2.9 | 2.85 | 2.24 | 3.36
2024-05-28 | 성인 IN-OLED | Fe2O3 | 0.02 | 0.02 |  | 0.03
2024-05-28 | 성인 IN-OLED | K2O | 0.0 | 0.0 |  | 0.12
2024-05-28 | 성인 IN-OLED | SrO | 0.9 | 0.74 |  | 2.06
2024-05-28 | 성인 IN-OLED | BaO | 6.45 | 6.22 | 4.08 | 7.88
2024-05-28 | 성인 IN-OLED | Na2O | 0.07 | 0.07 |  | 0.4
2024-05-30 | 성인 IN-OLED | SiO2 | 58.3 | 58.07 | 57.23 | 59.07
2024-05-30 | 성인 IN-OLED | Al2O3 | 18.4 | 18.24 | 16.9 | 19.54
2024-05-30 | 성인 IN-OLED | CaO | 6.1 | 6.35 | 5.48 | 7.24
2024-05-30 | 성인 IN-OLED | MgO | 2.9 | 2.87 | 2.24 | 3.36
2024-05-30 | 성인 IN-OLED | Fe2O3 | 0.02 | 0.02 |  | 0.03
2024-05-30 | 성인 IN-OLED | K2O | 0.0 | 0.0 |  | 0.12
2024-05-30 | 성인 IN-OLED | SrO | 0.9 | 0.75 |  | 2.06
2024-05-30 | 성인 IN-OLED | BaO | 6.45 | 6.24 | 4.08 | 7.88
2024-05-30 | 성인 IN-OLED | Na2O | 0.07 | 0.07 |  | 0.4
2024-06-08 | 성인 IN-OLED | SiO2 | 58.3 | 58.17 | 57.23 | 59.07
2024-06-08 | 성인 IN-OLED | Al2O3 | 18.4 | 18.38 | 16.9 | 19.54
2024-06-08 | 성인 IN-OLED | CaO | 6.1 | 6.35 | 5.48 | 7.24
2024-06-08 | 성인 IN-OLED | MgO | 2.9 | 2.89 | 2.24 | 3.36
2024-06-08 | 성인 IN-OLED | Fe2O3 | 0.02 | 0.02 |  | 0.03
2024-06-08 | 성인 IN-OLED | K2O | 0.0 | 0.0 |  | 0.12
2024-06-08 | 성인 IN-OLED | SrO | 0.9 | 0.74 |  | 2.06
2024-06-08 | 성인 IN-OLED | BaO | 6.45 | 6.23 | 4.08 | 7.88
2024-06-08 | 성인 IN-OLED | Na2O | 0.07 | 0.07 |  | 0.4
2024-06-08 | 성인 IN-OLED | B2O3 | 5.7 | 6.2367 | 5.07 | 8.35
2024-06-08 | 성인 IN-OLED | SiO2 | 58.3 | 58.23 | 57.23 | 59.07
2024-06-08 | 성인 IN-OLED | Al2O3 | 18.4 | 18.52 | 16.9 | 19.54
2024-06-08 | 성인 IN-OLED | CaO | 6.1 | 6.32 | 5.48 | 7.24
2024-06-08 | 성인 IN-OLED | MgO | 2.9 | 2.92 | 2.24 | 3.36
2024-06-08 | 성인 IN-OLED | Fe2O3 | 0.02 | 0.02 |  | 0.03
2024-06-08 | 성인 IN-OLED | K2O | 0.0 | 0.0 |  | 0.12
2024-06-08 | 성인 IN-OLED | SrO | 0.9 | 0.74 |  | 2.06
2024-06-08 | 성인 IN-OLED | BaO | 6.45 | 6.22 | 4.08 | 7.88
2024-06-08 | 성인 IN-OLED | Na2O | 0.07 | 0.07 |  | 0.4
2024-06-11 | 성인 IN-OLED | SiO2 | 58.3 | 58.16 | 57.23 | 59.07
2024-06-11 | 성인 IN-OLED | Al2O3 | 18.4 | 18.42 | 16.9 | 19.54
2024-06-11 | 성인 IN-OLED | CaO | 6.1 | 6.35 | 5.48 | 7.24
2024-06-11 | 성인 IN-OLED | MgO | 2.9 | 2.9 | 2.24 | 3.36
2024-06-11 | 성인 IN-OLED | Fe2O3 | 0.02 | 0.02 |  | 0.03
2024-06-11 | 성인 IN-OLED | K2O | 0.0 | 0.0 |  | 0.12
2024-06-11 | 성인 IN-OLED | SrO | 0.9 | 0.74 |  | 2.06
2024-06-11 | 성인 IN-OLED | BaO | 6.45 | 6.21 | 4.08 | 7.88
2024-06-11 | 성인 IN-OLED | Na2O | 0.07 | 0.07 |  | 0.4
2024-11-20 | 성인 IN-OLED | SiO2 | 58.3 | 58.32 | 57.23 | 59.07
2024-11-20 | 성인 IN-OLED | Al2O3 | 18.6 | 18.6 | 16.9 | 19.54
2024-11-20 | 성인 IN-OLED | CaO | 6.2 | 6.19 | 5.48 | 7.24
2024-11-20 | 성인 IN-OLED | MgO | 2.9 | 2.97 | 2.24 | 3.36
2024-11-20 | 성인 IN-OLED | Fe2O3 | 0.02 | 0.01 |  | 0.03
2024-11-20 | 성인 IN-OLED | K2O | 0.01 | 0.01 |  | 0.12
2024-11-20 | 성인 IN-OLED | SrO | 0.8 | 0.85 |  | 2.06
2024-11-20 | 성인 IN-OLED | BaO | 6.3 | 6.34 | 4.08 | 7.88
2024-11-20 | 성인 IN-OLED | Na2O | 0.1 | 0.07 |  | 0.4
2024-11-20 | 성인 IN-OLED | B2O3 | 5.8 | 5.8922 | 5.07 | 8.35
2024-11-21 | 성인 IN-OLED | SiO2 | 58.3 | 58.35 | 57.23 | 59.07
2024-11-21 | 성인 IN-OLED | Al2O3 | 18.6 | 18.65 | 16.9 | 19.54
2024-11-21 | 성인 IN-OLED | CaO | 6.2 | 6.18 | 5.48 | 7.24
2024-11-21 | 성인 IN-OLED | MgO | 2.9 | 2.98 | 2.24 | 3.36
2024-11-21 | 성인 IN-OLED | Fe2O3 | 0.02 | 0.01 |  | 0.03
2024-11-21 | 성인 IN-OLED | K2O | 0.01 | 0.01 |  | 0.12
2024-11-21 | 성인 IN-OLED | SrO | 0.8 | 0.84 |  | 2.06
2024-11-21 | 성인 IN-OLED | BaO | 6.3 | 6.34 | 4.08 | 7.88
2024-11-21 | 성인 IN-OLED | Na2O | 0.1 | 0.2 |  | 0.4
2024-11-26 | 성인 IN-OLED | SiO2 | 58.3 | 58.23 | 57.23 | 59.07
2024-11-26 | 성인 IN-OLED | Al2O3 | 18.6 | 18.51 | 16.9 | 19.54
2024-11-26 | 성인 IN-OLED | CaO | 6.2 | 6.18 | 5.48 | 7.24
2024-11-26 | 성인 IN-OLED | MgO | 2.9 | 2.95 | 2.24 | 3.36
2024-11-26 | 성인 IN-OLED | Fe2O3 | 0.02 | 0.01 |  | 0.03
2024-11-26 | 성인 IN-OLED | K2O | 0.01 | 0.01 |  | 0.12
2024-11-26 | 성인 IN-OLED | SrO | 0.8 | 0.84 |  | 2.06
2024-11-26 | 성인 IN-OLED | BaO | 6.3 | 6.35 | 4.08 | 7.88
2024-11-26 | 성인 IN-OLED | Na2O | 0.1 | 0.2 |  | 0.4
2024-11-28 | 성인 IN-OLED | SiO2 | 58.3 | 58.43 | 57.23 | 59.07
2024-11-28 | 성인 IN-OLED | Al2O3 | 18.6 | 18.74 | 16.9 | 19.54
2024-11-28 | 성인 IN-OLED | CaO | 6.2 | 6.18 | 5.48 | 7.24
2024-11-28 | 성인 IN-OLED | MgO | 2.9 | 3.0 | 2.24 | 3.36
2024-11-28 | 성인 IN-OLED | Fe2O3 | 0.02 | 0.01 |  | 0.03
2024-11-28 | 성인 IN-OLED | K2O | 0.01 | 0.01 |  | 0.12
2024-11-28 | 성인 IN-OLED | SrO | 0.8 | 0.84 |  | 2.06
2024-11-28 | 성인 IN-OLED | BaO | 6.3 | 6.38 | 4.08 | 7.88
2024-11-28 | 성인 IN-OLED | Na2O | 0.1 | 0.21 |  | 0.4
2024-11-30 | 성인 IN-OLED | SiO2 | 58.3 | 58.44 | 57.23 | 59.07
2024-11-30 | 성인 IN-OLED | Al2O3 | 18.6 | 18.77 | 16.9 | 19.54
2024-11-30 | 성인 IN-OLED | CaO | 6.2 | 6.19 | 5.48 | 7.24
2024-11-30 | 성인 IN-OLED | MgO | 2.9 | 3.0 | 2.24 | 3.36
2024-11-30 | 성인 IN-OLED | Fe2O3 | 0.02 | 0.01 |  | 0.03
2024-11-30 | 성인 IN-OLED | K2O | 0.01 | 0.01 |  | 0.12
2024-11-30 | 성인 IN-OLED | SrO | 0.8 | 0.85 |  | 2.06
2024-11-30 | 성인 IN-OLED | BaO | 6.3 | 6.39 | 4.08 | 7.88
2024-11-30 | 성인 IN-OLED | Na2O | 0.1 | 0.2 |  | 0.4
2024-12-03 | 성인 IN-OLED | SiO2 | 58.3 | 58.37 | 57.23 | 59.07
2024-12-03 | 성인 IN-OLED | Al2O3 | 18.6 | 18.67 | 16.9 | 19.54
2024-12-03 | 성인 IN-OLED | CaO | 6.2 | 6.18 | 5.48 | 7.24
2024-12-03 | 성인 IN-OLED | MgO | 2.9 | 2.98 | 2.24 | 3.36
2024-12-03 | 성인 IN-OLED | Fe2O3 | 0.02 | 0.01 |  | 0.03
2024-12-03 | 성인 IN-OLED | K2O | 0.01 | 0.01 |  | 0.12
2024-12-03 | 성인 IN-OLED | SrO | 0.8 | 0.85 |  | 2.06
2024-12-03 | 성인 IN-OLED | BaO | 6.3 | 6.36 | 4.08 | 7.88
2024-12-03 | 성인 IN-OLED | Na2O | 0.1 | 0.19 |  | 0.4
2024-12-05 | 성인 IN-OLED | SiO2 | 58.3 | 58.36 | 57.23 | 59.07
2024-12-05 | 성인 IN-OLED | Al2O3 | 18.6 | 18.64 | 16.9 | 19.54
2024-12-05 | 성인 IN-OLED | CaO | 6.2 | 6.18 | 5.48 | 7.24
2024-12-05 | 성인 IN-OLED | MgO | 2.9 | 2.98 | 2.24 | 3.36
2024-12-05 | 성인 IN-OLED | Fe2O3 | 0.02 | 0.01 |  | 0.03
2024-12-05 | 성인 IN-OLED | K2O | 0.01 | 0.01 |  | 0.12
2024-12-05 | 성인 IN-OLED | SrO | 0.8 | 0.84 |  | 2.06
2024-12-05 | 성인 IN-OLED | BaO | 6.3 | 6.38 | 4.08 | 7.88
2024-12-05 | 성인 IN-OLED | Na2O | 0.1 | 0.19 |  | 0.4
2024-12-10 | 성인 IN-OLED | SiO2 | 58.3 | 58.37 | 57.23 | 59.07
2024-12-10 | 성인 IN-OLED | Al2O3 | 18.6 | 18.67 | 16.9 | 19.54
2024-12-10 | 성인 IN-OLED | CaO | 6.2 | 6.17 | 5.48 | 7.24
2024-12-10 | 성인 IN-OLED | MgO | 2.9 | 2.99 | 2.24 | 3.36
2024-12-10 | 성인 IN-OLED | Fe2O3 | 0.02 | 0.01 |  | 0.03
2024-12-10 | 성인 IN-OLED | K2O | 0.01 | 0.01 |  | 0.12
2024-12-10 | 성인 IN-OLED | SrO | 0.8 | 0.85 |  | 2.06
2024-12-10 | 성인 IN-OLED | BaO | 6.3 | 6.36 | 4.08 | 7.88
2024-12-10 | 성인 IN-OLED | Na2O | 0.1 | 0.2 |  | 0.4
2024-12-14 | 성인 IN-OLED | SiO2 | 58.3 | 58.25 | 57.23 | 59.07
2024-12-14 | 성인 IN-OLED | Al2O3 | 18.6 | 18.49 | 16.9 | 19.54
2024-12-14 | 성인 IN-OLED | CaO | 6.2 | 6.18 | 5.48 | 7.24
2024-12-14 | 성인 IN-OLED | MgO | 2.9 | 2.94 | 2.24 | 3.36
2024-12-14 | 성인 IN-OLED | Fe2O3 | 0.02 | 0.01 |  | 0.03
2024-12-14 | 성인 IN-OLED | K2O | 0.01 | 0.01 |  | 0.12
2024-12-14 | 성인 IN-OLED | SrO | 0.8 | 0.84 |  | 2.06
2024-12-14 | 성인 IN-OLED | BaO | 6.3 | 6.33 | 4.08 | 7.88
2024-12-14 | 성인 IN-OLED | Na2O | 0.1 | 0.19 |  | 0.4
2024-12-17 | 성인 IN-OLED | SiO2 | 58.3 | 58.33 | 57.23 | 59.07
2024-12-17 | 성인 IN-OLED | Al2O3 | 18.6 | 18.57 | 16.9 | 19.54
2024-12-17 | 성인 IN-OLED | CaO | 6.2 | 6.2 | 5.48 | 7.24
2024-12-17 | 성인 IN-OLED | MgO | 2.9 | 2.96 | 2.24 | 3.36
2024-12-17 | 성인 IN-OLED | Fe2O3 | 0.02 | 0.02 |  | 0.03
2024-12-17 | 성인 IN-OLED | K2O | 0.01 | 0.01 |  | 0.12
2024-12-17 | 성인 IN-OLED | SrO | 0.8 | 0.84 |  | 2.06
2024-12-17 | 성인 IN-OLED | BaO | 6.3 | 6.3 | 4.08 | 7.88
2024-12-17 | 성인 IN-OLED | Na2O | 0.1 | 0.19 |  | 0.4
2024-12-19 | 성인 IN-OLED | SiO2 | 58.3 | 58.47 | 57.23 | 59.07
2024-12-19 | 성인 IN-OLED | Al2O3 | 18.6 | 18.74 | 16.9 | 19.54
2024-12-19 | 성인 IN-OLED | CaO | 6.2 | 6.2 | 5.48 | 7.24
2024-12-19 | 성인 IN-OLED | MgO | 2.9 | 3.0 | 2.24 | 3.36
2024-12-19 | 성인 IN-OLED | Fe2O3 | 0.02 | 0.01 |  | 0.03
2024-12-19 | 성인 IN-OLED | K2O | 0.01 | 0.01 |  | 0.12
2024-12-19 | 성인 IN-OLED | SrO | 0.8 | 0.85 |  | 2.06
2024-12-19 | 성인 IN-OLED | BaO | 6.3 | 6.37 | 4.08 | 7.88
2024-12-19 | 성인 IN-OLED | Na2O | 0.1 | 0.19 |  | 0.4
2024-12-20 | 성인 IN-OLED | B2O3 | 5.8 | 6.01 | 5.07 | 8.35

## 성인코닝
날짜 | 구분 | 항목 | 배합 | 실측 | 하한선 | 상한선
2022-01-27 | 성인코닝 | Al2O3 | 18.4 | 17.63 | 16.32 | 17.68
2022-01-27 | 성인코닝 | BaO | 0.3 | 0.596666666666667 |  | 0.5
2022-01-27 | 성인코닝 | CaO | 7.91 | 7.42 | 7.38 | 8.02
2022-01-27 | 성인코닝 | Fe2O3 | 0.04 | 0.0166666666666667 |  | 0.05
2022-01-27 | 성인코닝 | MgO | 1.5 | 1.79666666666667 | 1.48 | 1.92
2022-01-27 | 성인코닝 | Na2O | 0.1 | 0.1 |  | 0.5
2022-01-27 | 성인코닝 | SiO2 | 60.6 | 60.1 | 59.03 | 60.27
2022-01-27 | 성인코닝 | SrO | 0.78 | 1.26666666666667 | 0.85 | 1.45
2022-01-27 | 성인코닝 | TiO2 | 0.01 | 0.0133333333333333
2022-02-08 | 성인코닝 | Al2O3 | 18.4 | 17.57 | 16.32 | 17.68
2022-02-08 | 성인코닝 | BaO | 0.3 | 0.805 |  | 0.5
2022-02-08 | 성인코닝 | CaO | 7.91 | 7.28 | 7.38 | 8.02
2022-02-08 | 성인코닝 | Fe2O3 | 0.04 | 0.02 |  | 0.05
2022-02-08 | 성인코닝 | MgO | 1.5 | 1.875 | 1.48 | 1.92
2022-02-08 | 성인코닝 | Na2O | 0.1 | 0.095 |  | 0.5
2022-02-08 | 성인코닝 | SiO2 | 60.6 | 60.03 | 59.03 | 60.27
2022-02-08 | 성인코닝 | SrO | 0.78 | 1.48 | 0.85 | 1.45
2022-02-08 | 성인코닝 | TiO2 | 0.01 | 0.01
2022-02-11 | 성인코닝 | Al2O3 | 18.4 | 17.48 | 16.32 | 17.68
2022-02-11 | 성인코닝 | BaO | 0.3 | 0.906666666666667 |  | 0.5
2022-02-11 | 성인코닝 | CaO | 7.91 | 7.23666666666667 | 7.38 | 8.02
2022-02-11 | 성인코닝 | Fe2O3 | 0.04 | 0.02 |  | 0.05
2022-02-11 | 성인코닝 | MgO | 1.5 | 1.88666666666667 | 1.48 | 1.92
2022-02-11 | 성인코닝 | Na2O | 0.1 | 0.116666666666667 |  | 0.5
2022-02-11 | 성인코닝 | SiO2 | 60.6 | 59.93 | 59.03 | 60.27
2022-02-11 | 성인코닝 | SrO | 0.78 | 1.53333333333333 | 0.85 | 1.45
2022-02-11 | 성인코닝 | TiO2 | 0.01 | 0.01
2022-02-16 | 성인코닝 | Al2O3 | 18.4 | 17.86 | 16.32 | 17.68
2022-02-16 | 성인코닝 | BaO | 0.3 | 0.815 |  | 0.5
2022-02-16 | 성인코닝 | CaO | 7.91 | 7.27 | 7.38 | 8.02
2022-02-16 | 성인코닝 | Fe2O3 | 0.04 | 0.02 |  | 0.05
2022-02-16 | 성인코닝 | MgO | 1.5 | 1.915 | 1.48 | 1.92
2022-02-16 | 성인코닝 | Na2O | 0.1 | 0.12 |  | 0.5
2022-02-16 | 성인코닝 | SiO2 | 60.6 | 60.36 | 59.03 | 60.27
2022-02-16 | 성인코닝 | SrO | 0.78 | 1.465 | 0.85 | 1.45
2022-02-16 | 성인코닝 | TiO2 | 0.01 | 0.01
2022-02-21 | 성인코닝 | B2O3 | 9.8 | 9.359 | 8.69 | 10.07
2022-02-21 | 성인코닝 | Al2O3 | 18.4 | 17.5 | 16.32 | 17.68
2022-02-21 | 성인코닝 | BaO | 0.3 | 0.4 |  | 0.5
2022-02-21 | 성인코닝 | CaO | 7.91 | 7.53333333333333 | 7.38 | 8.02
2022-02-21 | 성인코닝 | Fe2O3 | 0.04 | 0.0166666666666667 |  | 0.05
2022-02-21 | 성인코닝 | MgO | 1.5 | 1.74666666666667 | 1.48 | 1.92
2022-02-21 | 성인코닝 | Na2O | 0.1 | 0.08 |  | 0.5
2022-02-21 | 성인코닝 | SiO2 | 60.6 | 59.82 | 59.03 | 60.27
2022-02-21 | 성인코닝 | SrO | 0.78 | 1.2 | 0.85 | 1.45
2022-02-21 | 성인코닝 | TiO2 | 0.01 | 0.01
2022-03-01 | 성인코닝 | Al2O3 | 18.4 | 17.43 | 16.32 | 17.68
2022-03-01 | 성인코닝 | BaO | 0.3 | 0.385 |  | 0.5
2022-03-01 | 성인코닝 | CaO | 7.91 | 7.595 | 7.38 | 8.02
2022-03-01 | 성인코닝 | Fe2O3 | 0.04 | 0.02 |  | 0.05
2022-03-01 | 성인코닝 | MgO | 1.5 | 1.71 | 1.48 | 1.92
2022-03-01 | 성인코닝 | Na2O | 0.1 | 0.07 |  | 0.5
2022-03-01 | 성인코닝 | SiO2 | 60.6 | 60.1 | 59.03 | 60.27
2022-03-01 | 성인코닝 | SrO | 0.78 | 1.17 | 0.85 | 1.45
2022-03-01 | 성인코닝 | TiO2 | 0.01 | 0.01
2022-03-02 | 성인코닝 | Al2O3 | 18.4 | 17.71 | 16.32 | 17.68
2022-03-02 | 성인코닝 | BaO | 0.3 | 0.643333333333333 |  | 0.5
2022-03-02 | 성인코닝 | CaO | 7.91 | 7.48 | 7.38 | 8.02
2022-03-02 | 성인코닝 | Fe2O3 | 0.04 | 0.02 |  | 0.05
2022-03-02 | 성인코닝 | MgO | 1.5 | 1.78333333333333 | 1.48 | 1.92
2022-03-02 | 성인코닝 | Na2O | 0.1 | 0.0933333333333333 |  | 0.5
2022-03-02 | 성인코닝 | SiO2 | 60.6 | 60.14 | 59.03 | 60.27
2022-03-02 | 성인코닝 | SrO | 0.78 | 1.28 | 0.85 | 1.45
2022-03-02 | 성인코닝 | TiO2 | 0.01 | 0.01
2022-03-07 | 성인코닝 | Al2O3 | 18.4 | 17.78 | 16.32 | 17.68
2022-03-07 | 성인코닝 | BaO | 0.3 | 0.75 |  | 0.5
2022-03-07 | 성인코닝 | CaO | 7.91 | 7.42 | 7.38 | 8.02
2022-03-07 | 성인코닝 | Fe2O3 | 0.04 | 0.02 |  | 0.05
2022-03-07 | 성인코닝 | MgO | 1.5 | 1.82 | 1.48 | 1.92
2022-03-07 | 성인코닝 | Na2O | 0.1 | 0.133333333333333 |  | 0.5
2022-03-07 | 성인코닝 | SiO2 | 60.6 | 59.93 | 59.03 | 60.27
2022-03-07 | 성인코닝 | SrO | 0.78 | 1.4 | 0.85 | 1.45
2022-03-07 | 성인코닝 | TiO2 | 0.01 | 0.01
2022-03-14 | 성인코닝 | B2O3 | 9.8 | 9.0602 | 8.69 | 10.07
2022-03-14 | 성인코닝 | Al2O3 | 18.4 | 17.68 | 16.32 | 17.68
2022-03-14 | 성인코닝 | BaO | 0.3 | 0.58 |  | 0.5
2022-03-14 | 성인코닝 | CaO | 7.91 | 7.40666666666667 | 7.38 | 8.02
2022-03-14 | 성인코닝 | Fe2O3 | 0.04 | 0.02 |  | 0.05
2022-03-14 | 성인코닝 | MgO | 1.5 | 1.82666666666667 | 1.48 | 1.92
2022-03-14 | 성인코닝 | Na2O | 0.1 | 0.09 |  | 0.5
2022-03-14 | 성인코닝 | SiO2 | 60.6 | 60.16 | 59.03 | 60.27
2022-03-14 | 성인코닝 | SrO | 0.78 | 1.38333333333333 | 0.85 | 1.45
2022-03-14 | 성인코닝 | TiO2 | 0.01 | 0.01
2022-03-29 | 성인코닝 | Al2O3 | 18.4 | 16.86 | 16.32 | 17.68
2022-03-29 | 성인코닝 | BaO | 0.3 | 0.42 |  | 0.5
2022-03-29 | 성인코닝 | CaO | 7.91 | 7.50666666666667 | 7.38 | 8.02
2022-03-29 | 성인코닝 | Fe2O3 | 0.04 | 0.02 |  | 0.05
2022-03-29 | 성인코닝 | MgO | 1.5 | 1.68 | 1.48 | 1.92
2022-03-29 | 성인코닝 | Na2O | 0.1 | 0.07 |  | 0.5
2022-03-29 | 성인코닝 | SiO2 | 60.6 | 59.44 | 59.03 | 60.27
2022-03-29 | 성인코닝 | SrO | 0.78 | 1.28333333333333 | 0.85 | 1.45
2022-03-29 | 성인코닝 | TiO2 | 0.01 | 0.01
2022-04-04 | 성인코닝 | Al2O3 | 18.4 | 17.48 | 16.32 | 17.68
2022-04-04 | 성인코닝 | BaO | 0.3 | 0.405 |  | 0.5
2022-04-04 | 성인코닝 | CaO | 7.91 | 7.55 | 7.38 | 8.02
2022-04-04 | 성인코닝 | Fe2O3 | 0.04 | 0.02 |  | 0.05
2022-04-04 | 성인코닝 | MgO | 1.5 | 1.745 | 1.48 | 1.92
2022-04-04 | 성인코닝 | Na2O | 0.1 | 0.08 |  | 0.5
2022-04-04 | 성인코닝 | SiO2 | 60.6 | 60.07 | 59.03 | 60.27
2022-04-04 | 성인코닝 | SrO | 0.78 | 1.235 | 0.85 | 1.45
2022-04-04 | 성인코닝 | TiO2 | 0.01 | 0.01
2022-04-05 | 성인코닝 | Al2O3 | 18.4 | 17.36 | 16.32 | 17.68
2022-04-05 | 성인코닝 | BaO | 0.3 | 0.33 |  | 0.5
2022-04-05 | 성인코닝 | CaO | 7.91 | 7.545 | 7.38 | 8.02
2022-04-05 | 성인코닝 | Fe2O3 | 0.04 | 0.02 |  | 0.05
2022-04-05 | 성인코닝 | MgO | 1.5 | 1.725 | 1.48 | 1.92
2022-04-05 | 성인코닝 | Na2O | 0.1 | 0.08 |  | 0.5
2022-04-05 | 성인코닝 | SiO2 | 60.6 | 59.98 | 59.03 | 60.27
2022-04-05 | 성인코닝 | SrO | 0.78 | 1.31 | 0.85 | 1.45
2022-04-05 | 성인코닝 | TiO2 | 0.01 | 0.01
2022-04-07 | 성인코닝 | Al2O3 | 18.4 | 17.44 | 16.32 | 17.68
2022-04-07 | 성인코닝 | BaO | 0.3 | 0.225 |  | 0.5
2022-04-07 | 성인코닝 | CaO | 7.91 | 7.675 | 7.38 | 8.02
2022-04-07 | 성인코닝 | Fe2O3 | 0.04 | 0.02 |  | 0.05
2022-04-07 | 성인코닝 | MgO | 1.5 | 1.68 | 1.48 | 1.92
2022-04-07 | 성인코닝 | Na2O | 0.1 | 0.09 |  | 0.5
2022-04-07 | 성인코닝 | SiO2 | 60.6 | 60.16 | 59.03 | 60.27
2022-04-07 | 성인코닝 | SrO | 0.78 | 1.11 | 0.85 | 1.45
2022-04-07 | 성인코닝 | TiO2 | 0.01 | 0.01
2022-04-12 | 성인코닝 | Al2O3 | 18.4 | 17.32 | 16.32 | 17.68
2022-04-12 | 성인코닝 | BaO | 0.3 | 0.4 |  | 0.5
2022-04-12 | 성인코닝 | CaO | 7.91 | 7.59 | 7.38 | 8.02
2022-04-12 | 성인코닝 | Fe2O3 | 0.04 | 0.02 |  | 0.05
2022-04-12 | 성인코닝 | MgO | 1.5 | 1.695 | 1.48 | 1.92
2022-04-12 | 성인코닝 | Na2O | 0.1 | 0.075 |  | 0.5
2022-04-12 | 성인코닝 | SiO2 | 60.6 | 59.87 | 59.03 | 60.27
2022-04-12 | 성인코닝 | SrO | 0.78 | 1.285 | 0.85 | 1.45
2022-04-12 | 성인코닝 | TiO2 | 0.01 | 0.01
2022-04-13 | 성인코닝 | Al2O3 | 18.4 | 17.35 | 16.32 | 17.68
2022-04-13 | 성인코닝 | BaO | 0.3 | 0.265 |  | 0.5
2022-04-13 | 성인코닝 | CaO | 7.91 | 7.635 | 7.38 | 8.02
2022-04-13 | 성인코닝 | Fe2O3 | 0.04 | 0.02 |  | 0.05
2022-04-13 | 성인코닝 | MgO | 1.5 | 1.69 | 1.48 | 1.92
2022-04-13 | 성인코닝 | Na2O | 0.1 | 0.08 |  | 0.5
2022-04-13 | 성인코닝 | SiO2 | 60.6 | 60.0 | 59.03 | 60.27
2022-04-13 | 성인코닝 | SrO | 0.78 | 1.22 | 0.85 | 1.45
2022-04-13 | 성인코닝 | TiO2 | 0.01 | 0.01
2022-04-18 | 성인코닝 | Al2O3 | 18.4 | 17.44 | 16.32 | 17.68
2022-04-18 | 성인코닝 | BaO | 0.3 | 0.24 |  | 0.5
2022-04-18 | 성인코닝 | CaO | 7.91 | 7.65 | 7.38 | 8.02
2022-04-18 | 성인코닝 | Fe2O3 | 0.04 | 0.02 |  | 0.05
2022-04-18 | 성인코닝 | MgO | 1.5 | 1.69 | 1.48 | 1.92
2022-04-18 | 성인코닝 | Na2O | 0.1 | 0.08 |  | 0.5
2022-04-18 | 성인코닝 | SiO2 | 60.6 | 60.13 | 59.03 | 60.27
2022-04-18 | 성인코닝 | SrO | 0.78 | 1.165 | 0.85 | 1.45
2022-04-18 | 성인코닝 | TiO2 | 0.01 | 0.01
2022-04-20 | 성인코닝 | Al2O3 | 18.4 | 17.56 | 16.32 | 17.68
2022-04-20 | 성인코닝 | BaO | 0.3 | 0.135 |  | 0.5
2022-04-20 | 성인코닝 | CaO | 7.91 | 7.715 | 7.38 | 8.02
2022-04-20 | 성인코닝 | Fe2O3 | 0.04 | 0.02 |  | 0.05
2022-04-20 | 성인코닝 | MgO | 1.5 | 1.67 | 1.48 | 1.92
2022-04-20 | 성인코닝 | Na2O | 0.1 | 0.06 |  | 0.5
2022-04-20 | 성인코닝 | SiO2 | 60.6 | 60.3 | 59.03 | 60.27
2022-04-20 | 성인코닝 | SrO | 0.78 | 1.04 | 0.85 | 1.45
2022-04-20 | 성인코닝 | TiO2 | 0.01 | 0.01
2022-04-22 | 성인코닝 | Al2O3 | 18.4 | 17.38 | 16.32 | 17.68
2022-04-22 | 성인코닝 | BaO | 0.3 | 0.17 |  | 0.5
2022-04-22 | 성인코닝 | CaO | 7.91 | 7.71 | 7.38 | 8.02
2022-04-22 | 성인코닝 | Fe2O3 | 0.04 | 0.02 |  | 0.05
2022-04-22 | 성인코닝 | MgO | 1.5 | 1.665 | 1.48 | 1.92
2022-04-22 | 성인코닝 | Na2O | 0.1 | 0.06 |  | 0.5
2022-04-22 | 성인코닝 | SiO2 | 60.6 | 60.09 | 59.03 | 60.27
2022-04-22 | 성인코닝 | SrO | 0.78 | 1.155 | 0.85 | 1.45
2022-04-22 | 성인코닝 | TiO2 | 0.01 | 0.01
2022-04-25 | 성인코닝 | Al2O3 | 18.4 | 17.23 | 16.32 | 17.68
2022-04-25 | 성인코닝 | BaO | 0.3 | 0.19 |  | 0.5
2022-04-25 | 성인코닝 | CaO | 7.91 | 7.77 | 7.38 | 8.02
2022-04-25 | 성인코닝 | Fe2O3 | 0.04 | 0.02 |  | 0.05
2022-04-25 | 성인코닝 | MgO | 1.5 | 1.625 | 1.48 | 1.92
2022-04-25 | 성인코닝 | Na2O | 0.1 | 0.33 |  | 0.5
2022-04-25 | 성인코닝 | SiO2 | 60.6 | 60.0 | 59.03 | 60.27
2022-04-25 | 성인코닝 | SrO | 0.78 | 1.05 | 0.85 | 1.45
2022-04-25 | 성인코닝 | TiO2 | 0.01 | 0.01
2022-04-27 | 성인코닝 | Al2O3 | 18.4 | 17.3 | 16.32 | 17.68
2022-04-27 | 성인코닝 | BaO | 0.3 | 0.14 |  | 0.5
2022-04-27 | 성인코닝 | CaO | 7.91 | 7.75 | 7.38 | 8.02
2022-04-27 | 성인코닝 | Fe2O3 | 0.04 | 0.02 |  | 0.05
2022-04-27 | 성인코닝 | MgO | 1.5 | 1.625 | 1.48 | 1.92
2022-04-27 | 성인코닝 | Na2O | 0.1 | 0.15 |  | 0.5
2022-04-27 | 성인코닝 | SiO2 | 60.6 | 60.08 | 59.03 | 60.27
2022-04-27 | 성인코닝 | SrO | 0.78 | 1.025 | 0.85 | 1.45
2022-04-27 | 성인코닝 | TiO2 | 0.01 | 0.01
2022-04-28 | 성인코닝 | Al2O3 | 18.4 | 17.22 | 16.32 | 17.68
2022-04-28 | 성인코닝 | BaO | 0.3 | 0.145 |  | 0.5
2022-04-28 | 성인코닝 | CaO | 7.91 | 7.695 | 7.38 | 8.02
2022-04-28 | 성인코닝 | Fe2O3 | 0.04 | 0.025 |  | 0.05
2022-04-28 | 성인코닝 | MgO | 1.5 | 1.61 | 1.48 | 1.92
2022-04-28 | 성인코닝 | Na2O | 0.1 | 0.115 |  | 0.5
2022-04-28 | 성인코닝 | SiO2 | 60.6 | 59.88 | 59.03 | 60.27
2022-04-28 | 성인코닝 | SrO | 0.78 | 1.07 | 0.85 | 1.45
2022-04-28 | 성인코닝 | TiO2 | 0.01 | 0.01
2022-05-11 | 성인코닝 | Al2O3 | 18.4 | 17.2 | 16.32 | 17.68
2022-05-11 | 성인코닝 | BaO | 0.3 | 0.19 |  | 0.5
2022-05-11 | 성인코닝 | CaO | 7.91 | 7.665 | 7.38 | 8.02
2022-05-11 | 성인코닝 | Fe2O3 | 0.04 | 0.02 |  | 0.05
2022-05-11 | 성인코닝 | MgO | 1.5 | 1.62 | 1.48 | 1.92
2022-05-11 | 성인코닝 | Na2O | 0.1 | 0.13 |  | 0.5
2022-05-11 | 성인코닝 | SiO2 | 60.6 | 59.86 | 59.03 | 60.27
2022-05-11 | 성인코닝 | SrO | 0.78 | 1.085 | 0.85 | 1.45
2022-05-11 | 성인코닝 | TiO2 | 0.01 | 0.01
2022-05-13 | 성인코닝 | Al2O3 | 18.4 | 17.49 | 16.32 | 17.68
2022-05-13 | 성인코닝 | BaO | 0.3 | 0.355 |  | 0.5
2022-05-13 | 성인코닝 | CaO | 7.91 | 7.62 | 7.38 | 8.02
2022-05-13 | 성인코닝 | Fe2O3 | 0.04 | 0.02 |  | 0.05
2022-05-13 | 성인코닝 | MgO | 1.5 | 1.69 | 1.48 | 1.92
2022-05-13 | 성인코닝 | Na2O | 0.1 | 0.105 |  | 0.5
2022-05-13 | 성인코닝 | SiO2 | 60.6 | 60.19 | 59.03 | 60.27
2022-05-13 | 성인코닝 | SrO | 0.78 | 1.14 | 0.85 | 1.45
2022-05-13 | 성인코닝 | TiO2 | 0.01 | 0.01
2022-05-16 | 성인코닝 | Al2O3 | 18.4 | 17.43 | 16.32 | 17.68
2022-05-16 | 성인코닝 | BaO | 0.3 | 0.406666666666667 |  | 0.5
2022-05-16 | 성인코닝 | CaO | 7.91 | 7.53 | 7.38 | 8.02
2022-05-16 | 성인코닝 | Fe2O3 | 0.04 | 0.02 |  | 0.05
2022-05-16 | 성인코닝 | MgO | 1.5 | 1.75 | 1.48 | 1.92
2022-05-16 | 성인코닝 | Na2O | 0.1 | 0.0666666666666667 |  | 0.5
2022-05-16 | 성인코닝 | SiO2 | 60.6 | 60.04 | 59.03 | 60.27
2022-05-16 | 성인코닝 | SrO | 0.78 | 1.27666666666667 | 0.85 | 1.45
2022-05-16 | 성인코닝 | TiO2 | 0.01 | 0.01
2022-05-18 | 성인코닝 | Al2O3 | 18.4 | 17.58 | 16.32 | 17.68
2022-05-18 | 성인코닝 | BaO | 0.3 | 0.39 |  | 0.5
2022-05-18 | 성인코닝 | CaO | 7.91 | 7.53666666666667 | 7.38 | 8.02
2022-05-18 | 성인코닝 | Fe2O3 | 0.04 | 0.02 |  | 0.05
2022-05-18 | 성인코닝 | MgO | 1.5 | 1.76666666666667 | 1.48 | 1.92
2022-05-18 | 성인코닝 | Na2O | 0.1 | 0.0666666666666667 |  | 0.5
2022-05-18 | 성인코닝 | SiO2 | 60.6 | 60.23 | 59.03 | 60.27
2022-05-18 | 성인코닝 | SrO | 0.78 | 1.27 | 0.85 | 1.45
2022-05-18 | 성인코닝 | TiO2 | 0.01 | 0.01
2022-05-20 | 성인코닝 | Al2O3 | 18.4 | 17.33 | 16.32 | 17.68
2022-05-20 | 성인코닝 | BaO | 0.3 | 0.3 |  | 0.5
2022-05-20 | 성인코닝 | CaO | 7.91 | 7.62 | 7.38 | 8.02
2022-05-20 | 성인코닝 | Fe2O3 | 0.04 | 0.02 |  | 0.05
2022-05-20 | 성인코닝 | MgO | 1.5 | 1.76666666666667 | 1.48 | 1.92
2022-05-20 | 성인코닝 | Na2O | 0.1 | 0.0733333333333334 |  | 0.5
2022-05-20 | 성인코닝 | SiO2 | 60.6 | 60.03 | 59.03 | 60.27
2022-05-20 | 성인코닝 | SrO | 0.78 | 1.16333333333333 | 0.85 | 1.45
2022-05-20 | 성인코닝 | TiO2 | 0.01 | 0.01
2022-05-23 | 성인코닝 | B2O3 | 9.8 | 9.3623 | 8.69 | 10.07
2022-05-23 | 성인코닝 | Al2O3 | 18.4 | 17.31 | 16.32 | 17.68
2022-05-23 | 성인코닝 | BaO | 0.3 | 0.303333333333333 |  | 0.5
2022-05-23 | 성인코닝 | CaO | 7.91 | 7.61 | 7.38 | 8.02
2022-05-23 | 성인코닝 | Fe2O3 | 0.04 | 0.02 |  | 0.05
2022-05-23 | 성인코닝 | MgO | 1.5 | 1.76666666666667 | 1.48 | 1.92
2022-05-23 | 성인코닝 | Na2O | 0.1 | 0.0766666666666667 |  | 0.5
2022-05-23 | 성인코닝 | SiO2 | 60.6 | 60.06 | 59.03 | 60.27
2022-05-23 | 성인코닝 | SrO | 0.78 | 1.21666666666667 | 0.85 | 1.45
2022-05-23 | 성인코닝 | TiO2 | 0.01 | 0.01
2022-05-25 | 성인코닝 | Al2O3 | 18.4 | 17.3 | 16.32 | 17.68
2022-05-25 | 성인코닝 | BaO | 0.3 | 0.213333333333333 |  | 0.5
2022-05-25 | 성인코닝 | CaO | 7.91 | 7.69666666666667 | 7.38 | 8.02
2022-05-25 | 성인코닝 | Fe2O3 | 0.04 | 0.02 |  | 0.05
2022-05-25 | 성인코닝 | MgO | 1.5 | 1.72666666666667 | 1.48 | 1.92
2022-05-25 | 성인코닝 | Na2O | 0.1 | 0.08 |  | 0.5
2022-05-25 | 성인코닝 | SiO2 | 60.6 | 60.05 | 59.03 | 60.27
2022-05-25 | 성인코닝 | SrO | 0.78 | 1.10666666666667 | 0.85 | 1.45
2022-05-25 | 성인코닝 | TiO2 | 0.01 | 0.01
2022-05-27 | 성인코닝 | Al2O3 | 18.4 | 17.63 | 16.32 | 17.68
2022-05-27 | 성인코닝 | BaO | 0.3 | 0.295 |  | 0.5
2022-05-27 | 성인코닝 | CaO | 7.91 | 7.59 | 7.38 | 8.02
2022-05-27 | 성인코닝 | Fe2O3 | 0.04 | 0.02 |  | 0.05
2022-05-27 | 성인코닝 | MgO | 1.5 | 1.82 | 1.48 | 1.92
2022-05-27 | 성인코닝 | Na2O | 0.1 | 0.075 |  | 0.5
2022-05-27 | 성인코닝 | SiO2 | 60.6 | 60.27 | 59.03 | 60.27
2022-05-27 | 성인코닝 | SrO | 0.78 | 1.225 | 0.85 | 1.45
2022-05-27 | 성인코닝 | TiO2 | 0.01 | 0.01
2022-05-30 | 성인코닝 | Al2O3 | 18.4 | 17.49 | 16.32 | 17.68
2022-05-30 | 성인코닝 | BaO | 0.3 | 0.3 |  | 0.5
2022-05-30 | 성인코닝 | CaO | 7.91 | 7.61333333333333 | 7.38 | 8.02
2022-05-30 | 성인코닝 | Fe2O3 | 0.04 | 0.02 |  | 0.05
2022-05-30 | 성인코닝 | MgO | 1.5 | 1.77666666666667 | 1.48 | 1.92
2022-05-30 | 성인코닝 | Na2O | 0.1 | 0.0766666666666667 |  | 0.5
2022-05-30 | 성인코닝 | SiO2 | 60.6 | 60.18 | 59.03 | 60.27
2022-05-30 | 성인코닝 | SrO | 0.78 | 1.19333333333333 | 0.85 | 1.45
2022-05-30 | 성인코닝 | TiO2 | 0.01 | 0.01
2022-06-02 | 성인코닝 | Al2O3 | 18.4 | 17.17 | 16.32 | 17.68
2022-06-02 | 성인코닝 | BaO | 0.3 | 0.136666666666667 |  | 0.5
2022-06-02 | 성인코닝 | CaO | 7.91 | 7.68333333333333 | 7.38 | 8.02
2022-06-02 | 성인코닝 | Fe2O3 | 0.04 | 0.02 |  | 0.05
2022-06-02 | 성인코닝 | MgO | 1.5 | 1.72666666666667 | 1.48 | 1.92
2022-06-02 | 성인코닝 | Na2O | 0.1 | 0.116666666666667 |  | 0.5
2022-06-02 | 성인코닝 | SiO2 | 60.6 | 59.91 | 59.03 | 60.27
2022-06-02 | 성인코닝 | SrO | 0.78 | 1.09333333333333 | 0.85 | 1.45
2022-06-02 | 성인코닝 | TiO2 | 0.01 | 0.01
2022-06-06 | 성인코닝 | Al2O3 | 18.4 | 17.16 | 16.32 | 17.68
2022-06-06 | 성인코닝 | BaO | 0.3 | 0.116666666666667 |  | 0.5
2022-06-06 | 성인코닝 | CaO | 7.91 | 7.71 | 7.38 | 8.02
2022-06-06 | 성인코닝 | Fe2O3 | 0.04 | 0.0333333333333333 |  | 0.05
2022-06-06 | 성인코닝 | MgO | 1.5 | 1.69333333333333 | 1.48 | 1.92
2022-06-06 | 성인코닝 | Na2O | 0.1 | 0.0966666666666667 |  | 0.5
2022-06-06 | 성인코닝 | SiO2 | 60.6 | 59.89 | 59.03 | 60.27
2022-06-06 | 성인코닝 | SrO | 0.78 | 1.11333333333333 | 0.85 | 1.45
2022-06-06 | 성인코닝 | TiO2 | 0.01 | 0.01
2022-06-10 | 성인코닝 | Al2O3 | 18.4 | 17.32 | 16.32 | 17.68
2022-06-10 | 성인코닝 | BaO | 0.3 | 0.136666666666667 |  | 0.5
2022-06-10 | 성인코닝 | CaO | 7.91 | 7.76333333333333 | 7.38 | 8.02
2022-06-10 | 성인코닝 | Fe2O3 | 0.04 | 0.02 |  | 0.05
2022-06-10 | 성인코닝 | MgO | 1.5 | 1.7 | 1.48 | 1.92
2022-06-10 | 성인코닝 | Na2O | 0.1 | 0.07 |  | 0.5
2022-06-10 | 성인코닝 | SiO2 | 60.6 | 60.04 | 59.03 | 60.27
2022-06-10 | 성인코닝 | SrO | 0.78 | 1.07 | 0.85 | 1.45
2022-06-10 | 성인코닝 | TiO2 | 0.01 | 0.01
2022-06-14 | 성인코닝 | Al2O3 | 18.4 | 17.54 | 16.32 | 17.68
2022-06-14 | 성인코닝 | BaO | 0.3 | 0.263333333333333 |  | 0.5
2022-06-14 | 성인코닝 | CaO | 7.91 | 7.62666666666667 | 7.38 | 8.02
2022-06-14 | 성인코닝 | Fe2O3 | 0.04 | 0.02 |  | 0.05
2022-06-14 | 성인코닝 | MgO | 1.5 | 1.78 | 1.48 | 1.92
2022-06-14 | 성인코닝 | Na2O | 0.1 | 0.0866666666666667 |  | 0.5
2022-06-14 | 성인코닝 | SiO2 | 60.6 | 60.22 | 59.03 | 60.27
2022-06-14 | 성인코닝 | SrO | 0.78 | 1.16666666666667 | 0.85 | 1.45
2022-06-14 | 성인코닝 | TiO2 | 0.01 | 0.01
2022-07-05 | 성인코닝 | Al2O3 | 18.4 | 17.05 | 16.32 | 17.68
2022-07-05 | 성인코닝 | BaO | 0.3 | 0.286666666666667 |  | 0.5
2022-07-05 | 성인코닝 | CaO | 7.91 | 7.61333333333333 | 7.38 | 8.02
2022-07-05 | 성인코닝 | Fe2O3 | 0.04 | 0.02 |  | 0.05
2022-07-05 | 성인코닝 | MgO | 1.5 | 1.73333333333333 | 1.48 | 1.92
2022-07-05 | 성인코닝 | Na2O | 0.1 | 0.0566666666666667 |  | 0.5
2022-07-05 | 성인코닝 | SiO2 | 60.6 | 59.74 | 59.03 | 60.27
2022-07-05 | 성인코닝 | SrO | 0.78 | 1.25 | 0.85 | 1.45
2022-07-05 | 성인코닝 | TiO2 | 0.01 | 0.01
2022-07-08 | 성인코닝 | Al2O3 | 18.4 | 17.26 | 16.32 | 17.68
2022-07-08 | 성인코닝 | BaO | 0.3 | 0.33 |  | 0.5
2022-07-08 | 성인코닝 | CaO | 7.91 | 7.61333333333333 | 7.38 | 8.02
2022-07-08 | 성인코닝 | Fe2O3 | 0.04 | 0.0166666666666667 |  | 0.05
2022-07-08 | 성인코닝 | MgO | 1.5 | 1.77 | 1.48 | 1.92
2022-07-08 | 성인코닝 | Na2O | 0.1 | 0.05 |  | 0.5
2022-07-08 | 성인코닝 | SiO2 | 60.6 | 59.95 | 59.03 | 60.27
2022-07-08 | 성인코닝 | SrO | 0.78 | 1.24333333333333 | 0.85 | 1.45
2022-07-08 | 성인코닝 | TiO2 | 0.01 | 0.01
2022-07-14 | 성인코닝 | B2O3 | 9.8 | 9.1903 | 8.69 | 10.07
2022-07-14 | 성인코닝 | Al2O3 | 18.4 | 16.8 | 16.32 | 17.68
2022-07-14 | 성인코닝 | BaO | 0.3 | 0.31 |  | 0.5
2022-07-14 | 성인코닝 | CaO | 7.91 | 7.64 | 7.38 | 8.02
2022-07-14 | 성인코닝 | Fe2O3 | 0.04 | 0.02 |  | 0.05
2022-07-14 | 성인코닝 | MgO | 1.5 | 1.70333333333333 | 1.48 | 1.92
2022-07-14 | 성인코닝 | Na2O | 0.1 | 0.05 |  | 0.5
2022-07-14 | 성인코닝 | SiO2 | 60.6 | 59.48 | 59.03 | 60.27
2022-07-14 | 성인코닝 | SrO | 0.78 | 1.26 | 0.85 | 1.45
2022-07-14 | 성인코닝 | TiO2 | 0.01 | 0.01
2022-07-19 | 성인코닝 | Al2O3 | 18.4 | 17.14 | 16.32 | 17.68
2022-07-19 | 성인코닝 | BaO | 0.3 | 0.266666666666667 |  | 0.5
2022-07-19 | 성인코닝 | CaO | 7.91 | 7.65333333333333 | 7.38 | 8.02
2022-07-19 | 성인코닝 | Fe2O3 | 0.04 | 0.02 |  | 0.05
2022-07-19 | 성인코닝 | MgO | 1.5 | 1.73 | 1.48 | 1.92
2022-07-19 | 성인코닝 | Na2O | 0.1 | 0.06 |  | 0.5
2022-07-19 | 성인코닝 | SiO2 | 60.6 | 59.81 | 59.03 | 60.27
2022-07-19 | 성인코닝 | SrO | 0.78 | 1.20666666666667 | 0.85 | 1.45
2022-07-19 | 성인코닝 | TiO2 | 0.01 | 0.01
2022-07-22 | 성인코닝 | Al2O3 | 18.4 | 17.26 | 16.32 | 17.68
2022-07-22 | 성인코닝 | BaO | 0.3 | 0.35 |  | 0.5
2022-07-22 | 성인코닝 | CaO | 7.91 | 7.60666666666667 | 7.38 | 8.02
2022-07-22 | 성인코닝 | Fe2O3 | 0.04 | 0.02 |  | 0.05
2022-07-22 | 성인코닝 | MgO | 1.5 | 1.75333333333333 | 1.48 | 1.92
2022-07-22 | 성인코닝 | Na2O | 0.1 | 0.08 |  | 0.5
2022-07-22 | 성인코닝 | SiO2 | 60.6 | 59.87 | 59.03 | 60.27
2022-07-22 | 성인코닝 | SrO | 0.78 | 1.20666666666667 | 0.85 | 1.45
2022-07-22 | 성인코닝 | TiO2 | 0.01 | 0.01
2022-07-27 | 성인코닝 | Al2O3 | 18.4 | 17.33 | 16.32 | 17.68
2022-07-27 | 성인코닝 | BaO | 0.3 | 0.176666666666667 |  | 0.5
2022-07-27 | 성인코닝 | CaO | 7.91 | 7.46 | 7.38 | 8.02
2022-07-27 | 성인코닝 | Fe2O3 | 0.04 | 0.02 |  | 0.05
2022-07-27 | 성인코닝 | MgO | 1.5 | 1.67 | 1.48 | 1.92
2022-07-27 | 성인코닝 | Na2O | 0.1 | 0.54 |  | 0.5
2022-07-27 | 성인코닝 | SiO2 | 60.6 | 60.0 | 59.03 | 60.27
2022-07-27 | 성인코닝 | SrO | 0.78 | 1.01333333333333 | 0.85 | 1.45
2022-07-27 | 성인코닝 | TiO2 | 0.01 | 0.01
2022-08-03 | 성인코닝 | Al2O3 | 18.4 | 16.9 | 16.32 | 17.68
2022-08-03 | 성인코닝 | BaO | 0.3 | 0.09 |  | 0.5
2022-08-03 | 성인코닝 | CaO | 7.91 | 7.71 | 7.38 | 8.02
2022-08-03 | 성인코닝 | Fe2O3 | 0.04 | 0.02 |  | 0.05
2022-08-03 | 성인코닝 | MgO | 1.5 | 1.625 | 1.48 | 1.92
2022-08-03 | 성인코닝 | Na2O | 0.1 | 0.185 |  | 0.5
2022-08-03 | 성인코닝 | SiO2 | 60.6 | 59.64 | 59.03 | 60.27
2022-08-03 | 성인코닝 | SrO | 0.78 | 0.995 | 0.85 | 1.45
2022-08-03 | 성인코닝 | TiO2 | 0.01 | 0.01
2022-08-05 | 성인코닝 | Al2O3 | 18.4 | 16.83 | 16.32 | 17.68
2022-08-05 | 성인코닝 | BaO | 0.3 | 0.12025 |  | 0.5
2022-08-05 | 성인코닝 | CaO | 7.91 | 7.7175 | 7.38 | 8.02
2022-08-05 | 성인코닝 | Fe2O3 | 0.04 | 0.02 |  | 0.05
2022-08-05 | 성인코닝 | MgO | 1.5 | 1.6125 | 1.48 | 1.92
2022-08-05 | 성인코닝 | Na2O | 0.1 | 0.18 |  | 0.5
2022-08-05 | 성인코닝 | SiO2 | 60.6 | 59.56 | 59.03 | 60.27
2022-08-05 | 성인코닝 | SrO | 0.78 | 1.0025 | 0.85 | 1.45
2022-08-05 | 성인코닝 | TiO2 | 0.01 | 0.01
2022-08-12 | 성인코닝 | Al2O3 | 18.4 | 17.16 | 16.32 | 17.68
2022-08-12 | 성인코닝 | BaO | 0.3 | 0.13 |  | 0.5
2022-08-12 | 성인코닝 | CaO | 7.91 | 7.68 | 7.38 | 8.02
2022-08-12 | 성인코닝 | Fe2O3 | 0.04 | 0.02 |  | 0.05
2022-08-12 | 성인코닝 | MgO | 1.5 | 1.65666666666667 | 1.48 | 1.92
2022-08-12 | 성인코닝 | Na2O | 0.1 | 0.173333333333333 |  | 0.5
2022-08-12 | 성인코닝 | SiO2 | 60.6 | 59.8 | 59.03 | 60.27
2022-08-12 | 성인코닝 | SrO | 0.78 | 1.02 | 0.85 | 1.45
2022-08-12 | 성인코닝 | TiO2 | 0.01 | 0.01
2022-08-23 | 성인코닝 | Al2O3 | 18.4 | 16.81 | 16.32 | 17.68
2022-08-23 | 성인코닝 | BaO | 0.3 | 0.13 |  | 0.5
2022-08-23 | 성인코닝 | CaO | 7.91 | 7.70666666666667 | 7.38 | 8.02
2022-08-23 | 성인코닝 | Fe2O3 | 0.04 | 0.02 |  | 0.05
2022-08-23 | 성인코닝 | MgO | 1.5 | 1.61 | 1.48 | 1.92
2022-08-23 | 성인코닝 | Na2O | 0.1 | 0.163333333333333 |  | 0.5
2022-08-23 | 성인코닝 | SiO2 | 60.6 | 59.49 | 59.03 | 60.27
2022-08-23 | 성인코닝 | SrO | 0.78 | 1.01666666666667 | 0.85 | 1.45
2022-08-23 | 성인코닝 | TiO2 | 0.01 | 0.01
2022-08-26 | 성인코닝 | Al2O3 | 18.4 | 17.19 | 16.32 | 17.68
2022-08-26 | 성인코닝 | BaO | 0.3 | 0.32 |  | 0.5
2022-08-26 | 성인코닝 | CaO | 7.91 | 7.5575 | 7.38 | 8.02
2022-08-26 | 성인코닝 | Fe2O3 | 0.04 | 0.02 |  | 0.05
2022-08-26 | 성인코닝 | MgO | 1.5 | 1.745 | 1.48 | 1.92
2022-08-26 | 성인코닝 | Na2O | 0.1 | 0.1025 |  | 0.5
2022-08-26 | 성인코닝 | SiO2 | 60.6 | 59.85 | 59.03 | 60.27
2022-08-26 | 성인코닝 | SrO | 0.78 | 1.1925 | 0.85 | 1.45
2022-08-26 | 성인코닝 | TiO2 | 0.01 | 0.01
2022-08-30 | 성인코닝 | Al2O3 | 18.4 | 17.37 | 16.32 | 17.68
2022-08-30 | 성인코닝 | BaO | 0.3 | 0.25 |  | 0.5
2022-08-30 | 성인코닝 | CaO | 7.91 | 7.62333333333333 | 7.38 | 8.02
2022-08-30 | 성인코닝 | Fe2O3 | 0.04 | 0.02 |  | 0.05
2022-08-30 | 성인코닝 | MgO | 1.5 | 1.74333333333333 | 1.48 | 1.92
2022-08-30 | 성인코닝 | Na2O | 0.1 | 0.106666666666667 |  | 0.5
2022-08-30 | 성인코닝 | SiO2 | 60.6 | 60.01 | 59.03 | 60.27
2022-08-30 | 성인코닝 | SrO | 0.78 | 1.15 | 0.85 | 1.45
2022-08-30 | 성인코닝 | TiO2 | 0.01 | 0.01
2022-09-02 | 성인코닝 | B2O3 | 9.8 | 9.5182 | 8.69 | 10.07
2022-09-02 | 성인코닝 | Al2O3 | 18.4 | 16.25 | 16.32 | 17.68
2022-09-02 | 성인코닝 | BaO | 0.3 | 0.16 |  | 0.5
2022-09-02 | 성인코닝 | CaO | 7.91 | 7.66 | 7.38 | 8.02
2022-09-02 | 성인코닝 | Fe2O3 | 0.04 | 0.02 |  | 0.05
2022-09-02 | 성인코닝 | MgO | 1.5 | 1.585 | 1.48 | 1.92
2022-09-02 | 성인코닝 | Na2O | 0.1 | 0.09 |  | 0.5
2022-09-02 | 성인코닝 | SiO2 | 60.6 | 58.95 | 59.03 | 60.27
2022-09-02 | 성인코닝 | SrO | 0.78 | 1.115 | 0.85 | 1.45
2022-09-02 | 성인코닝 | TiO2 | 0.01 | 0.02
2022-09-06 | 성인코닝 | Al2O3 | 18.4 | 16.7 | 16.32 | 17.68
2022-09-06 | 성인코닝 | BaO | 0.3 | 0.11 |  | 0.5
2022-09-06 | 성인코닝 | CaO | 7.91 | 7.96 | 7.38 | 8.02
2022-09-06 | 성인코닝 | Fe2O3 | 0.04 | 0.02 |  | 0.05
2022-09-06 | 성인코닝 | MgO | 1.5 | 1.62666666666667 | 1.48 | 1.92
2022-09-06 | 성인코닝 | Na2O | 0.1 | 0.08 |  | 0.5
2022-09-06 | 성인코닝 | SiO2 | 60.6 | 59.47 | 59.03 | 60.27
2022-09-06 | 성인코닝 | SrO | 0.78 | 1.09 | 0.85 | 1.45
2022-09-06 | 성인코닝 | TiO2 | 0.01 | 0.0133333333333333
2022-09-08 | 성인코닝 | B2O3 | 9.52 | 9.5789 | 8.69 | 10.07
2022-09-08 | 성인코닝 | Al2O3 | 18.4 | 16.91 | 16.32 | 17.68
2022-09-08 | 성인코닝 | BaO | 0.3 | 0.12 |  | 0.5
2022-09-08 | 성인코닝 | CaO | 7.91 | 7.91666666666667 | 7.38 | 8.02
2022-09-08 | 성인코닝 | Fe2O3 | 0.04 | 0.02 |  | 0.05
2022-09-08 | 성인코닝 | MgO | 1.5 | 1.65666666666667 | 1.48 | 1.92
2022-09-08 | 성인코닝 | Na2O | 0.1 | 0.103333333333333 |  | 0.5
2022-09-08 | 성인코닝 | SiO2 | 60.6 | 59.6 | 59.03 | 60.27
2022-09-08 | 성인코닝 | SrO | 0.78 | 1.11 | 0.85 | 1.45
2022-09-08 | 성인코닝 | TiO2 | 0.01 | 0.01
2022-09-13 | 성인코닝 | Al2O3 | 18.4 | 17.05 | 16.32 | 17.68
2022-09-13 | 성인코닝 | BaO | 0.3 | 0.16 |  | 0.5
2022-09-13 | 성인코닝 | CaO | 7.91 | 7.79666666666667 | 7.38 | 8.02
2022-09-13 | 성인코닝 | Fe2O3 | 0.04 | 0.02 |  | 0.05
2022-09-13 | 성인코닝 | MgO | 1.5 | 1.69 | 1.48 | 1.92
2022-09-13 | 성인코닝 | Na2O | 0.1 | 0.116666666666667 |  | 0.5
2022-09-13 | 성인코닝 | SiO2 | 60.6 | 59.68 | 59.03 | 60.27
2022-09-13 | 성인코닝 | SrO | 0.78 | 1.09333333333333 | 0.85 | 1.45
2022-09-13 | 성인코닝 | TiO2 | 0.01 | 0.0133333333333333
2022-09-16 | 성인코닝 | Al2O3 | 18.4 | 16.96 | 16.32 | 17.68
2022-09-16 | 성인코닝 | BaO | 0.3 | 0.47 |  | 0.5
2022-09-16 | 성인코닝 | CaO | 7.91 | 7.895 | 7.38 | 8.02
2022-09-16 | 성인코닝 | Fe2O3 | 0.04 | 0.02 |  | 0.05
2022-09-16 | 성인코닝 | MgO | 1.5 | 1.775 | 1.48 | 1.92
2022-09-16 | 성인코닝 | Na2O | 0.1 | 0.09 |  | 0.5
2022-09-16 | 성인코닝 | SiO2 | 60.6 | 59.54 | 59.03 | 60.27
2022-09-16 | 성인코닝 | SrO | 0.78 | 1.28 | 0.85 | 1.45
2022-09-16 | 성인코닝 | TiO2 | 0.01 | 0.015
2022-09-20 | 성인코닝 | Al2O3 | 18.4 | 17.37 | 16.32 | 17.68
2022-09-20 | 성인코닝 | BaO | 0.3 | 0.233333333333333 |  | 0.5
2022-09-20 | 성인코닝 | CaO | 7.91 | 7.62333333333333 | 7.38 | 8.02
2022-09-20 | 성인코닝 | Fe2O3 | 0.04 | 0.02 |  | 0.05
2022-09-20 | 성인코닝 | MgO | 1.5 | 1.73666666666667 | 1.48 | 1.92
2022-09-20 | 성인코닝 | Na2O | 0.1 | 0.12 |  | 0.5
2022-09-20 | 성인코닝 | SiO2 | 60.6 | 59.98 | 59.03 | 60.27
2022-09-20 | 성인코닝 | SrO | 0.78 | 1.13 | 0.85 | 1.45
2022-09-20 | 성인코닝 | TiO2 | 0.01 | 0.02
2022-09-23 | 성인코닝 | Al2O3 | 18.4 | 17.04 | 16.32 | 17.68
2022-09-23 | 성인코닝 | BaO | 0.3 | 0.27 |  | 0.5
2022-09-23 | 성인코닝 | CaO | 7.91 | 7.73 | 7.38 | 8.02
2022-09-23 | 성인코닝 | Fe2O3 | 0.04 | 0.02 |  | 0.05
2022-09-23 | 성인코닝 | MgO | 1.5 | 1.73 | 1.48 | 1.92
2022-09-23 | 성인코닝 | Na2O | 0.1 | 0.0733333333333334 |  | 0.5
2022-09-23 | 성인코닝 | SiO2 | 60.6 | 59.64 | 59.03 | 60.27
2022-09-23 | 성인코닝 | SrO | 0.78 | 1.20333333333333 | 0.85 | 1.45
2022-09-23 | 성인코닝 | TiO2 | 0.01 | 0.02
2022-09-27 | 성인코닝 | B2O3 | 9.52 | 9.6885 | 8.69 | 10.07
2022-09-27 | 성인코닝 | Al2O3 | 18.4 | 17.06 | 16.32 | 17.68
2022-09-27 | 성인코닝 | BaO | 0.3 | 0.213333333333333 |  | 0.5
2022-09-27 | 성인코닝 | CaO | 7.91 | 7.65333333333333 | 7.38 | 8.02
2022-09-27 | 성인코닝 | Fe2O3 | 0.04 | 0.02 |  | 0.05
2022-09-27 | 성인코닝 | MgO | 1.5 | 1.69666666666667 | 1.48 | 1.92
2022-09-27 | 성인코닝 | Na2O | 0.1 | 0.11 |  | 0.5
2022-09-27 | 성인코닝 | SiO2 | 60.6 | 59.68 | 59.03 | 60.27
2022-09-27 | 성인코닝 | SrO | 0.78 | 1.15 | 0.85 | 1.45
2022-09-27 | 성인코닝 | TiO2 | 0.01 | 0.02
2022-09-30 | 성인코닝 | Al2O3 | 18.4 | 17.26 | 16.32 | 17.68
2022-09-30 | 성인코닝 | BaO | 0.3 | 0.17 |  | 0.5
2022-09-30 | 성인코닝 | CaO | 7.91 | 7.3 | 7.38 | 8.02
2022-09-30 | 성인코닝 | Fe2O3 | 0.04 | 0.02 |  | 0.05
2022-09-30 | 성인코닝 | MgO | 1.5 | 1.67 | 1.48 | 1.92
2022-09-30 | 성인코닝 | Na2O | 0.1 | 0.59 |  | 0.5
2022-09-30 | 성인코닝 | SiO2 | 60.6 | 59.69 | 59.03 | 60.27
2022-09-30 | 성인코닝 | SrO | 0.78 | 1.12 | 0.85 | 1.45
2022-09-30 | 성인코닝 | TiO2 | 0.01 | 0.01
2022-11-08 | 성인코닝 | B2O3 | 9.52 | 9.4336 | 8.69 | 10.07
2022-11-08 | 성인코닝 | Al2O3 | 16.9 | 17.13 | 16.32 | 17.68
2022-11-08 | 성인코닝 | BaO | 0.3 | 0.286666666666667 |  | 0.5
2022-11-08 | 성인코닝 | CaO | 7.6 | 7.59 | 7.38 | 8.02
2022-11-08 | 성인코닝 | Fe2O3 | 0.03 | 0.02 |  | 0.05
2022-11-08 | 성인코닝 | MgO | 1.65 | 1.71 | 1.48 | 1.92
2022-11-08 | 성인코닝 | Na2O | 0.1 | 0.22 |  | 0.5
2022-11-08 | 성인코닝 | SiO2 | 59.5 | 59.84 | 59.03 | 60.27
2022-11-08 | 성인코닝 | SrO | 1.1 | 1.09333333333333 | 0.85 | 1.45
2022-11-08 | 성인코닝 | TiO2 | 0.01 | 0.01
2022-11-15 | 성인코닝 | Al2O3 | 16.9 | 16.81 | 16.32 | 17.68
2022-11-15 | 성인코닝 | BaO | 0.3 | 0.286666666666667 |  | 0.5
2022-11-15 | 성인코닝 | CaO | 7.6 | 7.59 | 7.38 | 8.02
2022-11-15 | 성인코닝 | Fe2O3 | 0.03 | 0.02 |  | 0.05
2022-11-15 | 성인코닝 | MgO | 1.65 | 1.67666666666667 | 1.48 | 1.92
2022-11-15 | 성인코닝 | Na2O | 0.1 | 0.213333333333333 |  | 0.5
2022-11-15 | 성인코닝 | SiO2 | 59.5 | 59.52 | 59.03 | 60.27
2022-11-15 | 성인코닝 | SrO | 1.1 | 1.09333333333333 | 0.85 | 1.45
2022-11-15 | 성인코닝 | TiO2 | 0.01 | 0.01
2022-11-22 | 성인코닝 | Al2O3 | 16.9 | 17.06 | 16.32 | 17.68
2022-11-22 | 성인코닝 | BaO | 0.3 | 0.29 |  | 0.5
2022-11-22 | 성인코닝 | CaO | 7.6 | 7.58666666666667 | 7.38 | 8.02
2022-11-22 | 성인코닝 | Fe2O3 | 0.03 | 0.02 |  | 0.05
2022-11-22 | 성인코닝 | MgO | 1.65 | 1.7 | 1.48 | 1.92
2022-11-22 | 성인코닝 | Na2O | 0.1 | 0.216666666666667 |  | 0.5
2022-11-22 | 성인코닝 | SiO2 | 59.5 | 59.77 | 59.03 | 60.27
2022-11-22 | 성인코닝 | SrO | 1.1 | 1.09666666666667 | 0.85 | 1.45
2022-11-22 | 성인코닝 | TiO2 | 0.01 | 0.01
2022-11-29 | 성인코닝 | B2O3 | 9.52 | 9.2625 | 8.69 | 10.07
2022-11-29 | 성인코닝 | Al2O3 | 16.9 | 17.11 | 16.32 | 17.68
2022-11-29 | 성인코닝 | BaO | 0.3 | 0.29 |  | 0.5
2022-11-29 | 성인코닝 | CaO | 7.6 | 7.59 | 7.38 | 8.02
2022-11-29 | 성인코닝 | Fe2O3 | 0.03 | 0.02 |  | 0.05
2022-11-29 | 성인코닝 | MgO | 1.65 | 1.71333333333333 | 1.48 | 1.92
2022-11-29 | 성인코닝 | Na2O | 0.1 | 0.22 |  | 0.5
2022-11-29 | 성인코닝 | SiO2 | 59.5 | 59.79 | 59.03 | 60.27
2022-11-29 | 성인코닝 | SrO | 1.1 | 1.09333333333333 | 0.85 | 1.45
2022-11-29 | 성인코닝 | TiO2 | 0.01 | 0.01
2022-12-06 | 성인코닝 | Al2O3 | 16.9 | 17.01 | 16.32 | 17.68
2022-12-06 | 성인코닝 | BaO | 0.3 | 0.55 |  | 0.5
2022-12-06 | 성인코닝 | CaO | 7.6 | 7.50333333333333 | 7.38 | 8.02
2022-12-06 | 성인코닝 | Fe2O3 | 0.03 | 0.02 |  | 0.05
2022-12-06 | 성인코닝 | MgO | 1.65 | 1.75 | 1.48 | 1.92
2022-12-06 | 성인코닝 | Na2O | 0.1 | 0.163333333333333 |  | 0.5
2022-12-06 | 성인코닝 | SiO2 | 59.5 | 59.68 | 59.03 | 60.27
2022-12-06 | 성인코닝 | SrO | 1.1 | 1.12666666666667 | 0.85 | 1.45
2022-12-06 | 성인코닝 | TiO2 | 0.01 | 0.0133333333333333
2022-12-13 | 성인코닝 | Al2O3 | 16.9 | 17.11 | 16.32 | 17.68
2022-12-13 | 성인코닝 | BaO | 0.3 | 0.753333333333333 |  | 0.5
2022-12-13 | 성인코닝 | CaO | 7.6 | 7.48333333333333 | 7.38 | 8.02
2022-12-13 | 성인코닝 | Fe2O3 | 0.03 | 0.02 |  | 0.05
2022-12-13 | 성인코닝 | MgO | 1.65 | 1.83333333333333 | 1.48 | 1.92
2022-12-13 | 성인코닝 | Na2O | 0.1 | 0.0933333333333333 |  | 0.5
2022-12-13 | 성인코닝 | SiO2 | 59.5 | 59.76 | 59.03 | 60.27
2022-12-13 | 성인코닝 | SrO | 1.1 | 1.19 | 0.85 | 1.45
2022-12-13 | 성인코닝 | TiO2 | 0.01 | 0.0133333333333333
2022-12-16 | 성인코닝 | Al2O3 | 17.01 | 17.02 | 16.32 | 17.68
2022-12-16 | 성인코닝 | BaO | 0.75 | 0.416666666666667 |  | 0.5
2022-12-16 | 성인코닝 | CaO | 7.5 | 7.53666666666667 | 7.38 | 8.02
2022-12-16 | 성인코닝 | Fe2O3 | 0.02 | 0.02 |  | 0.05
2022-12-16 | 성인코닝 | MgO | 1.8 | 1.79333333333333 | 1.48 | 1.92
2022-12-16 | 성인코닝 | Na2O | 0.1 | 0.0766666666666667 |  | 0.5
2022-12-16 | 성인코닝 | SiO2 | 59.68 | 59.63 | 59.03 | 60.27
2022-12-16 | 성인코닝 | SrO | 1.19 | 1.19 | 0.85 | 1.45
2022-12-16 | 성인코닝 | TiO2 | 0.01 | 0.0133333333333333
2022-12-20 | 성인코닝 | Al2O3 | 17.12 | 17.72 | 16.32 | 17.68
2022-12-20 | 성인코닝 | BaO | 0.4 | 0.426666666666667 |  | 0.5
2022-12-20 | 성인코닝 | CaO | 7.56 | 7.54333333333333 | 7.38 | 8.02
2022-12-20 | 성인코닝 | Fe2O3 | 0.02 | 0.02 |  | 0.05
2022-12-20 | 성인코닝 | MgO | 1.81 | 1.89333333333333 | 1.48 | 1.92
2022-12-20 | 성인코닝 | Na2O | 0.08 | 0.0833333333333333 |  | 0.5
2022-12-20 | 성인코닝 | SiO2 | 59.79 | 60.36 | 59.03 | 60.27
2022-12-20 | 성인코닝 | SrO | 1.19 | 1.18666666666667 | 0.85 | 1.45
2022-12-20 | 성인코닝 | TiO2 | 0.01 | 0.02
2023-01-03 | 성인코닝 | B2O3 | 9.52 | 9.5196 | 8.69 | 10.07
2023-01-03 | 성인코닝 | Al2O3 | 17.28 | 17.54 | 16.32 | 17.68
2023-01-03 | 성인코닝 | BaO | 0.2 | 0.25 |  | 0.5
2023-01-03 | 성인코닝 | CaO | 7.63 | 7.59 | 7.38 | 8.02
2023-01-03 | 성인코닝 | Fe2O3 | 0.02 | 0.02 |  | 0.05
2023-01-03 | 성인코닝 | MgO | 1.73 | 1.78333333333333 | 1.48 | 1.92
2023-01-03 | 성인코닝 | Na2O | 0.12 | 0.11 |  | 0.5
2023-01-03 | 성인코닝 | SiO2 | 59.95 | 60.15 | 59.03 | 60.27
2023-01-25 | 성인코닝 | SiO2 | 59.95 | 60.28 | 59.03 | 60.27
2023-01-25 | 성인코닝 | SrO | 1.14 | 1.12333333333333 | 0.85 | 1.45
2023-01-25 | 성인코닝 | TiO2 | 0.01 | 0.01
2023-01-30 | 성인코닝 | Al2O3 | 17.59 | 17.29 | 16.32 | 17.68
2023-01-30 | 성인코닝 | BaO | 0.25 | 0.27 |  | 0.5
2023-01-30 | 성인코닝 | CaO | 7.56 | 7.62 | 7.38 | 8.02
2023-01-30 | 성인코닝 | Fe2O3 | 0.02 | 0.02 |  | 0.05
2023-01-30 | 성인코닝 | MgO | 1.78 | 1.73 | 1.48 | 1.92
2023-01-30 | 성인코닝 | Na2O | 0.11 | 0.11 |  | 0.5
2023-01-30 | 성인코닝 | SiO2 | 60.13 | 59.91 | 59.03 | 60.27
2023-01-30 | 성인코닝 | SrO | 1.14 | 1.11 | 0.85 | 1.45
2023-01-30 | 성인코닝 | TiO2 | 0.01 | 0.01
2023-02-03 | 성인코닝 | Al2O3 | 17.59 | 17.18 | 16.32 | 17.68
2023-02-03 | 성인코닝 | BaO | 0.25 | 0.27 |  | 0.5
2023-02-03 | 성인코닝 | CaO | 7.56 | 7.61 | 7.38 | 8.02
2023-02-03 | 성인코닝 | Fe2O3 | 0.02 | 0.02 |  | 0.05
2023-02-03 | 성인코닝 | MgO | 1.78 | 1.72 | 1.48 | 1.92
2023-02-03 | 성인코닝 | Na2O | 0.11 | 0.11 |  | 0.5
2023-02-03 | 성인코닝 | SiO2 | 60.13 | 59.82 | 59.03 | 60.27
2023-02-03 | 성인코닝 | SrO | 1.14 | 1.11666666666667 | 0.85 | 1.45
2023-02-03 | 성인코닝 | TiO2 | 0.01 | 0.01
2023-02-06 | 성인코닝 | Al2O3 | 17.59 | 17.29 | 16.32 | 17.68
2023-02-06 | 성인코닝 | BaO | 0.25 | 0.263333333333333 |  | 0.5
2023-02-06 | 성인코닝 | CaO | 7.56 | 7.62666666666667 | 7.38 | 8.02
2023-02-06 | 성인코닝 | Fe2O3 | 0.02 | 0.02 |  | 0.05
2023-02-06 | 성인코닝 | MgO | 1.78 | 1.73333333333333 | 1.48 | 1.92
2023-02-06 | 성인코닝 | Na2O | 0.11 | 0.11 |  | 0.5
2023-02-06 | 성인코닝 | SiO2 | 60.13 | 60.0 | 59.03 | 60.27
2023-02-06 | 성인코닝 | SrO | 1.14 | 1.12333333333333 | 0.85 | 1.45
2023-02-06 | 성인코닝 | TiO2 | 0.01 | 0.0133333333333333
2023-02-14 | 성인코닝 | B2O3 | 9.52 | 9.49 | 8.69 | 10.07
2023-02-14 | 성인코닝 | Al2O3 | 17.59 | 17.19 | 16.32 | 17.68
2023-02-14 | 성인코닝 | BaO | 0.25 | 0.26 |  | 0.5
2023-02-14 | 성인코닝 | CaO | 7.56 | 7.62666666666667 | 7.38 | 8.02
2023-02-14 | 성인코닝 | Fe2O3 | 0.02 | 0.02 |  | 0.05
2023-02-14 | 성인코닝 | MgO | 1.78 | 1.72333333333333 | 1.48 | 1.92
2023-03-13 | 성인코닝 | MgO | 1.78 | 1.71666666666667 | 1.48 | 1.92
2023-03-13 | 성인코닝 | Na2O | 0.11 | 0.113333333333333 |  | 0.5
2023-03-13 | 성인코닝 | SiO2 | 60.13 | 59.83 | 59.03 | 60.27
2023-03-13 | 성인코닝 | SrO | 1.14 | 1.12666666666667 | 0.85 | 1.45
2023-03-13 | 성인코닝 | TiO2 | 0.01 | 0.01
2023-03-20 | 성인코닝 | Al2O3 | 17.59 | 17.01 | 16.32 | 17.68
2023-03-20 | 성인코닝 | BaO | 0.25 | 0.233333333333333 |  | 0.5
2023-03-20 | 성인코닝 | CaO | 7.56 | 7.62 | 7.38 | 8.02
2023-03-20 | 성인코닝 | Fe2O3 | 0.02 | 0.02 |  | 0.05
2023-03-20 | 성인코닝 | MgO | 1.78 | 1.70666666666667 | 1.48 | 1.92
2023-03-20 | 성인코닝 | Na2O | 0.11 | 0.116666666666667 |  | 0.5
2023-03-20 | 성인코닝 | SiO2 | 60.13 | 59.76 | 59.03 | 60.27
2023-03-20 | 성인코닝 | SrO | 1.14 | 1.13 | 0.85 | 1.45
2023-03-20 | 성인코닝 | TiO2 | 0.01 | 0.01
2023-03-28 | 성인코닝 | Al2O3 | 17.59 | 16.92 | 16.32 | 17.68
2023-03-28 | 성인코닝 | BaO | 0.25 | 0.23 |  | 0.5
2023-03-28 | 성인코닝 | CaO | 7.56 | 7.62 | 7.38 | 8.02
2023-03-28 | 성인코닝 | Fe2O3 | 0.02 | 0.02 |  | 0.05
2023-03-28 | 성인코닝 | MgO | 1.78 | 1.7 | 1.48 | 1.92
2023-03-28 | 성인코닝 | Na2O | 0.11 | 0.11 |  | 0.5
2023-03-28 | 성인코닝 | SiO2 | 60.13 | 59.63 | 59.03 | 60.27
2023-03-28 | 성인코닝 | SrO | 1.14 | 1.14 | 0.85 | 1.45
2023-03-28 | 성인코닝 | TiO2 | 0.01 | 0.02
2023-04-03 | 성인코닝 | Al2O3 | 17.59 | 17.12 | 16.32 | 17.68
2023-04-03 | 성인코닝 | BaO | 0.25 | 0.21 |  | 0.5
2023-04-03 | 성인코닝 | CaO | 7.56 | 7.61 | 7.38 | 8.02
2023-04-03 | 성인코닝 | Fe2O3 | 0.02 | 0.02 |  | 0.05
2023-04-03 | 성인코닝 | MgO | 1.78 | 1.73 | 1.48 | 1.92
2023-04-03 | 성인코닝 | Na2O | 0.11 | 0.09 |  | 0.5
2023-04-03 | 성인코닝 | SiO2 | 60.13 | 59.87 | 59.03 | 60.27
2023-04-03 | 성인코닝 | SrO | 1.14 | 1.17 | 0.85 | 1.45
2023-04-03 | 성인코닝 | TiO2 | 0.01 | 0.01
2023-04-07 | 성인코닝 | Al2O3 | 17.59 | 17.08 | 16.32 | 17.68
2023-04-07 | 성인코닝 | BaO | 0.25 | 0.25 |  | 0.5
2023-04-07 | 성인코닝 | CaO | 7.56 | 7.57 | 7.38 | 8.02
2023-04-07 | 성인코닝 | Fe2O3 | 0.02 | 0.02 |  | 0.05
2023-04-07 | 성인코닝 | MgO | 1.78 | 1.72 | 1.48 | 1.92
2023-04-07 | 성인코닝 | Na2O | 0.11 | 0.08 |  | 0.5
2023-04-07 | 성인코닝 | SiO2 | 60.13 | 59.76 | 59.03 | 60.27
2023-04-07 | 성인코닝 | SrO | 1.14 | 1.24 | 0.85 | 1.45
2023-04-07 | 성인코닝 | TiO2 | 0.01 | 0.01
2023-04-10 | 성인코닝 | Al2O3 | 17.59 | 17.2 | 16.32 | 17.68
2023-04-10 | 성인코닝 | BaO | 0.25 | 0.25 |  | 0.5
2023-04-10 | 성인코닝 | CaO | 7.56 | 7.58 | 7.38 | 8.02
2023-04-10 | 성인코닝 | Fe2O3 | 0.02 | 0.02 |  | 0.05
2023-04-10 | 성인코닝 | MgO | 1.78 | 1.76 | 1.48 | 1.92
2023-04-10 | 성인코닝 | B2O3 | 9.52 | 9.66 | 8.69 | 10.07
2023-04-10 | 성인코닝 | Na2O | 0.11 | 0.07 |  | 0.5
2023-04-10 | 성인코닝 | SiO2 | 60.13 | 59.92 | 59.03 | 60.27
2023-04-10 | 성인코닝 | SrO | 1.14 | 1.24 | 0.85 | 1.45
2023-04-10 | 성인코닝 | TiO2 | 0.01 | 0.01
2023-04-12 | 성인코닝 | Al2O3 | 17.59 | 17.05 | 16.32 | 17.68
2023-04-12 | 성인코닝 | BaO | 0.25 | 0.23 |  | 0.5
2023-04-12 | 성인코닝 | CaO | 7.56 | 7.58 | 7.38 | 8.02
2023-04-12 | 성인코닝 | Fe2O3 | 0.02 | 0.02 |  | 0.05
2023-04-12 | 성인코닝 | MgO | 1.78 | 1.75 | 1.48 | 1.92
2023-04-12 | 성인코닝 | Na2O | 0.11 | 0.06 |  | 0.5
2023-04-12 | 성인코닝 | SiO2 | 60.13 | 59.79 | 59.03 | 60.27
2023-04-12 | 성인코닝 | SrO | 1.14 | 1.2 | 0.85 | 1.45
2023-04-12 | 성인코닝 | TiO2 | 0.01 | 0.01
2023-04-14 | 성인코닝 | Al2O3 | 17.59 | 16.88 | 16.32 | 17.68
2023-04-14 | 성인코닝 | BaO | 0.25 | 0.22 |  | 0.5
2023-04-14 | 성인코닝 | CaO | 7.56 | 7.58 | 7.38 | 8.02
2023-04-14 | 성인코닝 | Fe2O3 | 0.02 | 0.02 |  | 0.05
2023-04-14 | 성인코닝 | MgO | 1.78 | 1.71 | 1.48 | 1.92
2023-04-14 | 성인코닝 | Na2O | 0.11 | 0.06 |  | 0.5
2023-04-14 | 성인코닝 | SiO2 | 60.13 | 59.61 | 59.03 | 60.27
2023-04-14 | 성인코닝 | SrO | 1.14 | 1.2 | 0.85 | 1.45
2023-04-14 | 성인코닝 | TiO2 | 0.01 | 0.01
2023-04-17 | 성인코닝 | Al2O3 | 17.59 | 17.02 | 16.32 | 17.68
2023-04-17 | 성인코닝 | BaO | 0.25 | 0.23 |  | 0.5
2023-04-17 | 성인코닝 | CaO | 7.56 | 7.61 | 7.38 | 8.02
2023-04-17 | 성인코닝 | Fe2O3 | 0.02 | 0.02 |  | 0.05
2023-04-17 | 성인코닝 | MgO | 1.78 | 1.75 | 1.48 | 1.92
2023-04-17 | 성인코닝 | Na2O | 0.11 | 0.06 |  | 0.5
2023-04-26 | 성인코닝 | TiO2 | 0.01 | 0.01
2023-05-01 | 성인코닝 | Al2O3 | 17.59 | 17.07 | 16.32 | 17.68
2023-05-01 | 성인코닝 | BaO | 0.25 | 0.25 |  | 0.5
2023-05-01 | 성인코닝 | CaO | 7.56 | 7.6 | 7.38 | 8.02
2023-05-01 | 성인코닝 | Fe2O3 | 0.02 | 0.02 |  | 0.05
2023-05-01 | 성인코닝 | MgO | 1.78 | 1.74 | 1.48 | 1.92
2023-05-01 | 성인코닝 | Na2O | 0.11 | 0.06 |  | 0.5
2023-05-01 | 성인코닝 | SiO2 | 60.13 | 59.79 | 59.03 | 60.27
2023-05-01 | 성인코닝 | SrO | 1.14 | 1.2 | 0.85 | 1.45
2023-05-01 | 성인코닝 | TiO2 | 0.01 | 0.01
2023-05-03 | 성인코닝 | Al2O3 | 17.59 | 17.1 | 16.32 | 17.68
2023-05-03 | 성인코닝 | BaO | 0.25 | 0.25 |  | 0.5
2023-05-03 | 성인코닝 | CaO | 7.56 | 7.63 | 7.38 | 8.02
2023-05-03 | 성인코닝 | Fe2O3 | 0.02 | 0.02 |  | 0.05
2023-05-03 | 성인코닝 | MgO | 1.78 | 1.72 | 1.48 | 1.92
2023-05-03 | 성인코닝 | Na2O | 0.11 | 0.06 |  | 0.5
2023-05-03 | 성인코닝 | SiO2 | 60.13 | 59.88 | 59.03 | 60.27
2023-05-03 | 성인코닝 | SrO | 1.14 | 1.2 | 0.85 | 1.45
2023-05-03 | 성인코닝 | TiO2 | 0.01 | 0.01
2023-05-08 | 성인코닝 | Al2O3 | 17.59 | 16.47 | 16.32 | 17.68
2023-05-08 | 성인코닝 | BaO | 0.25 | 0.08 |  | 0.5
2023-05-08 | 성인코닝 | CaO | 7.56 | 7.8 | 7.38 | 8.02
2023-05-08 | 성인코닝 | Fe2O3 | 0.02 | 0.02 |  | 0.05
2023-05-08 | 성인코닝 | MgO | 1.78 | 1.59 | 1.48 | 1.92
2023-05-08 | 성인코닝 | Na2O | 0.11 | 0.05 |  | 0.5
2023-05-08 | 성인코닝 | SiO2 | 60.13 | 59.32 | 59.03 | 60.27
2023-05-08 | 성인코닝 | SrO | 1.14 | 1.01 | 0.85 | 1.45
2023-05-08 | 성인코닝 | TiO2 | 0.01 | 0.01
2023-05-11 | 성인코닝 | Al2O3 | 17.59 | 16.62 | 16.32 | 17.68
2023-05-11 | 성인코닝 | BaO | 0.25 | 0.08 |  | 0.5
2023-05-11 | 성인코닝 | CaO | 7.56 | 7.77 | 7.38 | 8.02
2023-05-11 | 성인코닝 | Fe2O3 | 0.02 | 0.02 |  | 0.05
2023-05-11 | 성인코닝 | MgO | 1.78 | 1.63 | 1.48 | 1.92
2023-05-11 | 성인코닝 | B2O3 | 9.52 | 9.93 | 8.69 | 10.07
2023-05-11 | 성인코닝 | Na2O | 0.11 | 0.05 |  | 0.5
2023-05-11 | 성인코닝 | SiO2 | 60.13 | 59.49 | 59.03 | 60.27
2023-05-11 | 성인코닝 | SrO | 1.14 | 1.0 | 0.85 | 1.45
2023-05-11 | 성인코닝 | TiO2 | 0.01 | 0.01
2023-05-24 | 성인코닝 | CaO | 7.56 | 7.62 | 7.38 | 8.02
2023-05-24 | 성인코닝 | Fe2O3 | 0.02 | 0.02 |  | 0.05
2023-05-24 | 성인코닝 | MgO | 1.78 | 1.74 | 1.48 | 1.92
2023-05-24 | 성인코닝 | Na2O | 0.11 | 0.07 |  | 0.5
2023-05-24 | 성인코닝 | SiO2 | 60.13 | 59.83 | 59.03 | 60.27
2023-05-24 | 성인코닝 | SrO | 1.14 | 1.23 | 0.85 | 1.45
2023-05-24 | 성인코닝 | TiO2 | 0.01 | 0.01
2023-05-26 | 성인코닝 | Al2O3 | 17.59 | 17.3 | 16.32 | 17.68
2023-05-26 | 성인코닝 | BaO | 0.25 | 0.25 |  | 0.5
2023-05-26 | 성인코닝 | CaO | 7.56 | 7.63 | 7.38 | 8.02
2023-05-26 | 성인코닝 | Fe2O3 | 0.02 | 0.02 |  | 0.05
2023-05-26 | 성인코닝 | MgO | 1.78 | 1.78 | 1.48 | 1.92
2023-05-26 | 성인코닝 | Na2O | 0.11 | 0.06 |  | 0.5
2023-05-26 | 성인코닝 | SiO2 | 60.13 | 60.05 | 59.03 | 60.27
2023-05-26 | 성인코닝 | SrO | 1.14 | 1.2 | 0.85 | 1.45
2023-05-26 | 성인코닝 | TiO2 | 0.01 | 0.01
2023-05-29 | 성인코닝 | Al2O3 | 17.59 | 16.83 | 16.32 | 17.68
2023-05-29 | 성인코닝 | BaO | 0.25 | 0.25 |  | 0.5
2023-05-29 | 성인코닝 | CaO | 7.56 | 7.65 | 7.38 | 8.02
2023-05-29 | 성인코닝 | Fe2O3 | 0.02 | 0.02 |  | 0.05
2023-05-29 | 성인코닝 | MgO | 1.78 | 1.7 | 1.48 | 1.92
2023-05-29 | 성인코닝 | Na2O | 0.11 | 0.05 |  | 0.5
2023-05-29 | 성인코닝 | SiO2 | 60.13 | 59.63 | 59.03 | 60.27
2023-05-29 | 성인코닝 | SrO | 1.14 | 1.2 | 0.85 | 1.45
2023-05-29 | 성인코닝 | TiO2 | 0.01 | 0.01
2023-06-02 | 성인코닝 | Al2O3 | 17.59 | 16.58 | 16.32 | 17.68
2023-06-02 | 성인코닝 | BaO | 0.25 | 0.25 |  | 0.5
2023-06-02 | 성인코닝 | CaO | 7.56 | 7.68 | 7.38 | 8.02
2023-06-02 | 성인코닝 | Fe2O3 | 0.02 | 0.02 |  | 0.05
2023-06-02 | 성인코닝 | MgO | 1.78 | 1.67 | 1.48 | 1.92
2023-06-02 | 성인코닝 | B2O3 | 9.52 | 9.4288 | 8.69 | 10.07
2023-06-02 | 성인코닝 | Na2O | 0.11 | 0.05 |  | 0.5
2023-06-02 | 성인코닝 | SiO2 | 60.13 | 59.4 | 59.03 | 60.27
2023-06-02 | 성인코닝 | SrO | 1.14 | 1.19 | 0.85 | 1.45
2023-06-02 | 성인코닝 | TiO2 | 0.01 | 0.01
2023-06-05 | 성인코닝 | Al2O3 | 17.59 | 16.88 | 16.32 | 17.68
2023-06-05 | 성인코닝 | Al2O3 | 17.59 | 16.88 | 16.32 | 17.68
2023-06-05 | 성인코닝 | BaO | 0.25 | 0.24 |  | 0.5
2023-06-05 | 성인코닝 | BaO | 0.25 | 0.24 |  | 0.5
2023-06-05 | 성인코닝 | CaO | 7.56 | 7.65 | 7.38 | 8.02
2023-06-05 | 성인코닝 | CaO | 7.56 | 7.65 | 7.38 | 8.02
2023-06-05 | 성인코닝 | Fe2O3 | 0.02 | 0.02 |  | 0.05
2023-06-05 | 성인코닝 | Fe2O3 | 0.02 | 0.02 |  | 0.05
2023-06-05 | 성인코닝 | MgO | 1.78 | 1.71 | 1.48 | 1.92
2023-06-05 | 성인코닝 | MgO | 1.78 | 1.71 | 1.48 | 1.92
2023-06-05 | 성인코닝 | Na2O | 0.11 | 0.05 |  | 0.5
2023-06-05 | 성인코닝 | Na2O | 0.11 | 0.05 |  | 0.5
2023-06-05 | 성인코닝 | SiO2 | 60.13 | 59.67 | 59.03 | 60.27
2023-06-05 | 성인코닝 | SiO2 | 60.13 | 59.67 | 59.03 | 60.27
2023-06-05 | 성인코닝 | SrO | 1.14 | 1.19 | 0.85 | 1.45
2023-06-05 | 성인코닝 | SrO | 1.14 | 1.19 | 0.85 | 1.45
2023-06-05 | 성인코닝 | TiO2 | 0.01 | 0.01
2023-06-05 | 성인코닝 | TiO2 | 0.01 | 0.01
2023-06-12 | 성인코닝 | Al2O3 | 17.59 | 16.99 | 16.32 | 17.68
2023-06-12 | 성인코닝 | BaO | 0.25 | 0.25 |  | 0.5
2023-06-12 | 성인코닝 | CaO | 7.56 | 7.61 | 7.38 | 8.02
2023-06-12 | 성인코닝 | Fe2O3 | 0.02 | 0.02 |  | 0.05
2023-06-12 | 성인코닝 | MgO | 1.78 | 1.73 | 1.48 | 1.92
2023-06-12 | 성인코닝 | Na2O | 0.11 | 0.05 |  | 0.5
2023-06-12 | 성인코닝 | SiO2 | 60.13 | 59.75 | 59.03 | 60.27
2023-06-12 | 성인코닝 | SrO | 1.14 | 1.2 | 0.85 | 1.45
2023-06-12 | 성인코닝 | TiO2 | 0.01 | 0.01
2023-06-14 | 성인코닝 | Al2O3 | 17.59 | 17.16 | 16.32 | 17.68
2023-06-14 | 성인코닝 | BaO | 0.25 | 0.25 |  | 0.5
2023-06-14 | 성인코닝 | CaO | 7.56 | 7.61 | 7.38 | 8.02
2023-06-14 | 성인코닝 | Fe2O3 | 0.02 | 0.02 |  | 0.05
2023-06-14 | 성인코닝 | MgO | 1.78 | 1.75 | 1.48 | 1.92
2023-06-14 | 성인코닝 | Na2O | 0.11 | 0.05 |  | 0.5
2023-06-14 | 성인코닝 | SiO2 | 60.13 | 59.87 | 59.03 | 60.27
2023-06-14 | 성인코닝 | SrO | 1.14 | 1.19 | 0.85 | 1.45
2023-06-14 | 성인코닝 | TiO2 | 0.01 | 0.01
2023-06-16 | 성인코닝 | Al2O3 | 17.59 | 17.22 | 16.32 | 17.68
2023-06-16 | 성인코닝 | BaO | 0.25 | 0.25 |  | 0.5
2023-06-16 | 성인코닝 | CaO | 7.56 | 7.62 | 7.38 | 8.02
2023-06-16 | 성인코닝 | Fe2O3 | 0.02 | 0.02 |  | 0.05
2023-06-16 | 성인코닝 | MgO | 1.78 | 1.76 | 1.48 | 1.92
2023-06-26 | 성인코닝 | SrO | 1.14 | 1.16 | 0.85 | 1.45
2023-06-26 | 성인코닝 | TiO2 | 0.01 | 0.01
2023-06-29 | 성인코닝 | Al2O3 | 17.59 | 16.93 | 16.32 | 17.68
2023-06-29 | 성인코닝 | BaO | 0.25 | 0.21 |  | 0.5
2023-06-29 | 성인코닝 | CaO | 7.56 | 7.67 | 7.38 | 8.02
2023-06-29 | 성인코닝 | Fe2O3 | 0.02 | 0.02 |  | 0.05
2023-06-29 | 성인코닝 | MgO | 1.78 | 1.71 | 1.48 | 1.92
2023-06-29 | 성인코닝 | Na2O | 0.11 | 0.06 |  | 0.5
2023-06-29 | 성인코닝 | SiO2 | 60.13 | 59.72 | 59.03 | 60.27
2023-06-29 | 성인코닝 | SrO | 1.14 | 1.17 | 0.85 | 1.45
2023-06-29 | 성인코닝 | TiO2 | 0.01 | 0.01
2023-07-02 | 성인코닝 | B2O3 | 9.52 | 9.3999 | 8.69 | 10.07
2023-07-05 | 성인코닝 | Al2O3 | 17.2 | 16.83 | 16.32 | 17.68
2023-07-05 | 성인코닝 | BaO | 0.24 | 0.21 |  | 0.5
2023-07-05 | 성인코닝 | CaO | 7.56 | 7.64 | 7.38 | 8.02
2023-07-05 | 성인코닝 | Fe2O3 | 0.02 | 0.02 |  | 0.05
2023-07-05 | 성인코닝 | MgO | 1.75 | 1.71 | 1.48 | 1.92
2023-07-05 | 성인코닝 | Na2O | 0.04 | 0.06 |  | 0.5
2023-07-05 | 성인코닝 | SiO2 | 59.9 | 59.62 | 59.03 | 60.27
2023-07-05 | 성인코닝 | SrO | 1.15 | 1.16 | 0.85 | 1.45
2023-07-05 | 성인코닝 | TiO2 | 0.01 | 0.01
2023-07-07 | 성인코닝 | Al2O3 | 17.2 | 17.03 | 16.32 | 17.68
2023-07-07 | 성인코닝 | BaO | 0.24 | 0.21 |  | 0.5
2023-07-07 | 성인코닝 | CaO | 7.56 | 7.66 | 7.38 | 8.02
2023-07-07 | 성인코닝 | Fe2O3 | 0.02 | 0.02 |  | 0.05
2023-07-07 | 성인코닝 | MgO | 1.75 | 1.72 | 1.48 | 1.92
2023-07-07 | 성인코닝 | Na2O | 0.04 | 0.06 |  | 0.5
2023-07-07 | 성인코닝 | SiO2 | 59.9 | 59.81 | 59.03 | 60.27
2023-07-07 | 성인코닝 | SrO | 1.15 | 1.16 | 0.85 | 1.45
2023-07-07 | 성인코닝 | TiO2 | 0.01 | 0.01
2023-07-10 | 성인코닝 | Al2O3 | 17.2 | 16.95 | 16.32 | 17.68
2023-07-10 | 성인코닝 | BaO | 0.24 | 0.21 |  | 0.5
2023-07-10 | 성인코닝 | CaO | 7.56 | 7.68 | 7.38 | 8.02
2023-07-10 | 성인코닝 | Fe2O3 | 0.02 | 0.02 |  | 0.05
2023-07-10 | 성인코닝 | MgO | 1.75 | 1.71 | 1.48 | 1.92
2023-07-10 | 성인코닝 | Na2O | 0.04 | 0.06 |  | 0.5
2023-07-10 | 성인코닝 | SiO2 | 59.9 | 59.71 | 59.03 | 60.27
2023-07-10 | 성인코닝 | SrO | 1.15 | 1.17 | 0.85 | 1.45
2023-01-03 | 성인코닝 | SrO | 1.14 | 1.14 | 0.85 | 1.45
2023-01-03 | 성인코닝 | TiO2 | 0.01 | 0.01
2023-01-06 | 성인코닝 | Al2O3 | 17.28 | 17.54 | 16.32 | 17.68
2023-01-06 | 성인코닝 | BaO | 0.2 | 0.253333333333333 |  | 0.5
2023-01-06 | 성인코닝 | CaO | 7.63 | 7.57333333333333 | 7.38 | 8.02
2023-01-06 | 성인코닝 | Fe2O3 | 0.02 | 0.02 |  | 0.05
2023-01-06 | 성인코닝 | MgO | 1.73 | 1.78 | 1.48 | 1.92
2023-01-06 | 성인코닝 | Na2O | 0.12 | 0.1 |  | 0.5
2023-01-06 | 성인코닝 | SiO2 | 59.95 | 60.12 | 59.03 | 60.27
2023-01-06 | 성인코닝 | SrO | 1.14 | 1.14 | 0.85 | 1.45
2023-01-06 | 성인코닝 | TiO2 | 0.01 | 0.01
2023-01-10 | 성인코닝 | Al2O3 | 17.28 | 17.63 | 16.32 | 17.68
2023-01-10 | 성인코닝 | BaO | 0.2 | 0.25 |  | 0.5
2023-01-10 | 성인코닝 | CaO | 7.63 | 7.58 | 7.38 | 8.02
2023-01-10 | 성인코닝 | Fe2O3 | 0.02 | 0.02 |  | 0.05
2023-01-10 | 성인코닝 | MgO | 1.73 | 1.79666666666667 | 1.48 | 1.92
2023-01-10 | 성인코닝 | Na2O | 0.12 | 0.103333333333333 |  | 0.5
2023-01-10 | 성인코닝 | SiO2 | 59.95 | 60.23 | 59.03 | 60.27
2023-01-10 | 성인코닝 | SrO | 1.14 | 1.14 | 0.85 | 1.45
2023-01-10 | 성인코닝 | TiO2 | 0.01 | 0.01
2023-01-17 | 성인코닝 | Al2O3 | 17.28 | 17.65 | 16.32 | 17.68
2023-01-17 | 성인코닝 | BaO | 0.2 | 0.25 |  | 0.5
2023-01-17 | 성인코닝 | CaO | 7.63 | 7.57333333333333 | 7.38 | 8.02
2023-01-17 | 성인코닝 | Fe2O3 | 0.02 | 0.02 |  | 0.05
2023-01-17 | 성인코닝 | MgO | 1.73 | 1.78333333333333 | 1.48 | 1.92
2023-01-17 | 성인코닝 | Na2O | 0.12 | 0.106666666666667 |  | 0.5
2023-01-17 | 성인코닝 | SiO2 | 59.95 | 60.12 | 59.03 | 60.27
2023-01-17 | 성인코닝 | SrO | 1.14 | 1.14 | 0.85 | 1.45
2023-01-17 | 성인코닝 | TiO2 | 0.01 | 0.01
2023-01-25 | 성인코닝 | B2O3 | 9.52 | 9.097 | 8.69 | 10.07
2023-01-25 | 성인코닝 | Al2O3 | 17.28 | 17.44 | 16.32 | 17.68
2023-01-25 | 성인코닝 | BaO | 0.2 | 0.26 |  | 0.5
2023-01-25 | 성인코닝 | CaO | 7.63 | 7.57 | 7.38 | 8.02
2023-01-25 | 성인코닝 | Fe2O3 | 0.02 | 0.02 |  | 0.05
2023-01-25 | 성인코닝 | MgO | 1.73 | 1.79666666666667 | 1.48 | 1.92
2023-01-25 | 성인코닝 | Na2O | 0.12 | 0.113333333333333 |  | 0.5
2023-02-14 | 성인코닝 | Na2O | 0.11 | 0.106666666666667 |  | 0.5
2023-02-14 | 성인코닝 | SiO2 | 60.13 | 59.88 | 59.03 | 60.27
2023-02-14 | 성인코닝 | SrO | 1.14 | 1.12 | 0.85 | 1.45
2023-02-14 | 성인코닝 | TiO2 | 0.01 | 0.01
2023-02-22 | 성인코닝 | Al2O3 | 17.59 | 17.13 | 16.32 | 17.68
2023-02-22 | 성인코닝 | BaO | 0.25 | 0.256666666666667 |  | 0.5
2023-02-22 | 성인코닝 | CaO | 7.56 | 7.64 | 7.38 | 8.02
2023-02-22 | 성인코닝 | Fe2O3 | 0.02 | 0.02 |  | 0.05
2023-02-22 | 성인코닝 | MgO | 1.78 | 1.71666666666667 | 1.48 | 1.92
2023-02-22 | 성인코닝 | Na2O | 0.11 | 0.106666666666667 |  | 0.5
2023-02-22 | 성인코닝 | SiO2 | 60.13 | 59.81 | 59.03 | 60.27
2023-02-22 | 성인코닝 | SrO | 1.14 | 1.12333333333333 | 0.85 | 1.45
2023-02-22 | 성인코닝 | TiO2 | 0.01 | 0.01
2023-02-27 | 성인코닝 | Al2O3 | 17.59 | 17.25 | 16.32 | 17.68
2023-02-27 | 성인코닝 | BaO | 0.25 | 0.253333333333333 |  | 0.5
2023-02-27 | 성인코닝 | CaO | 7.56 | 7.64666666666667 | 7.38 | 8.02
2023-02-27 | 성인코닝 | Fe2O3 | 0.02 | 0.02 |  | 0.05
2023-02-27 | 성인코닝 | MgO | 1.78 | 1.72666666666667 | 1.48 | 1.92
2023-02-27 | 성인코닝 | Na2O | 0.11 | 0.11 |  | 0.5
2023-02-27 | 성인코닝 | SiO2 | 60.13 | 59.92 | 59.03 | 60.27
2023-02-27 | 성인코닝 | SrO | 1.14 | 1.12333333333333 | 0.85 | 1.45
2023-02-27 | 성인코닝 | TiO2 | 0.01 | 0.01
2023-03-06 | 성인코닝 | Al2O3 | 17.59 | 17.15 | 16.32 | 17.68
2023-03-06 | 성인코닝 | BaO | 0.25 | 0.236666666666667 |  | 0.5
2023-03-06 | 성인코닝 | CaO | 7.56 | 7.60666666666667 | 7.38 | 8.02
2023-03-06 | 성인코닝 | Fe2O3 | 0.02 | 0.02 |  | 0.05
2023-03-06 | 성인코닝 | MgO | 1.78 | 1.73 | 1.48 | 1.92
2023-03-06 | 성인코닝 | Na2O | 0.11 | 0.11 |  | 0.5
2023-03-06 | 성인코닝 | SiO2 | 60.13 | 59.87 | 59.03 | 60.27
2023-03-06 | 성인코닝 | SrO | 1.14 | 1.13 | 0.85 | 1.45
2023-03-06 | 성인코닝 | TiO2 | 0.01 | 0.01
2023-03-13 | 성인코닝 | Al2O3 | 17.59 | 17.09 | 16.32 | 17.68
2023-03-13 | 성인코닝 | BaO | 0.25 | 0.226666666666667 |  | 0.5
2023-03-13 | 성인코닝 | CaO | 7.56 | 7.59333333333333 | 7.38 | 8.02
2023-03-13 | 성인코닝 | Fe2O3 | 0.02 | 0.02 |  | 0.05
2023-04-17 | 성인코닝 | SiO2 | 60.13 | 59.84 | 59.03 | 60.27
2023-04-17 | 성인코닝 | SrO | 1.14 | 1.2 | 0.85 | 1.45
2023-04-17 | 성인코닝 | TiO2 | 0.01 | 0.01
2023-04-19 | 성인코닝 | Al2O3 | 17.59 | 17.12 | 16.32 | 17.68
2023-04-19 | 성인코닝 | BaO | 0.25 | 0.23 |  | 0.5
2023-04-19 | 성인코닝 | CaO | 7.56 | 7.62 | 7.38 | 8.02
2023-04-19 | 성인코닝 | Fe2O3 | 0.02 | 0.02 |  | 0.05
2023-04-19 | 성인코닝 | MgO | 1.78 | 1.76 | 1.48 | 1.92
2023-04-19 | 성인코닝 | Na2O | 0.11 | 0.06 |  | 0.5
2023-04-19 | 성인코닝 | SiO2 | 60.13 | 59.9 | 59.03 | 60.27
2023-04-19 | 성인코닝 | SrO | 1.14 | 1.21 | 0.85 | 1.45
2023-04-19 | 성인코닝 | TiO2 | 0.01 | 0.01
2023-04-24 | 성인코닝 | Al2O3 | 17.59 | 17.01 | 16.32 | 17.68
2023-04-24 | 성인코닝 | BaO | 0.25 | 0.24 |  | 0.5
2023-04-24 | 성인코닝 | CaO | 7.56 | 7.6 | 7.38 | 8.02
2023-04-24 | 성인코닝 | Fe2O3 | 0.02 | 0.02 |  | 0.05
2023-04-24 | 성인코닝 | MgO | 1.78 | 1.75 | 1.48 | 1.92
2023-04-24 | 성인코닝 | Na2O | 0.11 | 0.06 |  | 0.5
2023-04-24 | 성인코닝 | SiO2 | 60.13 | 59.82 | 59.03 | 60.27
2023-04-24 | 성인코닝 | SrO | 1.14 | 1.2 | 0.85 | 1.45
2023-04-24 | 성인코닝 | TiO2 | 0.01 | 0.01
2023-04-26 | 성인코닝 | Al2O3 | 17.59 | 16.97 | 16.32 | 17.68
2023-04-26 | 성인코닝 | Al2O3 | 17.59 | 16.97 | 16.32 | 17.68
2023-04-26 | 성인코닝 | BaO | 0.25 | 0.23 |  | 0.5
2023-04-26 | 성인코닝 | BaO | 0.25 | 0.24 |  | 0.5
2023-04-26 | 성인코닝 | CaO | 7.56 | 7.6 | 7.38 | 8.02
2023-04-26 | 성인코닝 | CaO | 7.56 | 7.61 | 7.38 | 8.02
2023-04-26 | 성인코닝 | Fe2O3 | 0.02 | 0.02 |  | 0.05
2023-04-26 | 성인코닝 | Fe2O3 | 0.02 | 0.02 |  | 0.05
2023-04-26 | 성인코닝 | MgO | 1.78 | 1.73 | 1.48 | 1.92
2023-04-26 | 성인코닝 | MgO | 1.78 | 1.73 | 1.48 | 1.92
2023-04-26 | 성인코닝 | Na2O | 0.11 | 0.06 |  | 0.5
2023-04-26 | 성인코닝 | Na2O | 0.11 | 0.06 |  | 0.5
2023-04-26 | 성인코닝 | SiO2 | 60.13 | 59.77 | 59.03 | 60.27
2023-04-26 | 성인코닝 | SiO2 | 60.13 | 59.71 | 59.03 | 60.27
2023-04-26 | 성인코닝 | SrO | 1.14 | 1.18 | 0.85 | 1.45
2023-04-26 | 성인코닝 | SrO | 1.14 | 1.19 | 0.85 | 1.45
2023-04-26 | 성인코닝 | TiO2 | 0.01 | 0.01
2023-05-15 | 성인코닝 | Al2O3 | 17.59 | 16.44 | 16.32 | 17.68
2023-05-15 | 성인코닝 | BaO | 0.25 | 0.08 |  | 0.5
2023-05-15 | 성인코닝 | CaO | 7.56 | 7.79 | 7.38 | 8.02
2023-05-15 | 성인코닝 | Fe2O3 | 0.02 | 0.02 |  | 0.05
2023-05-15 | 성인코닝 | MgO | 1.78 | 1.6 | 1.48 | 1.92
2023-05-15 | 성인코닝 | Na2O | 0.11 | 0.05 |  | 0.5
2023-05-15 | 성인코닝 | SiO2 | 60.13 | 59.35 | 59.03 | 60.27
2023-05-15 | 성인코닝 | SrO | 1.14 | 1.01 | 0.85 | 1.45
2023-05-15 | 성인코닝 | TiO2 | 0.01 | 0.01
2023-05-17 | 성인코닝 | Al2O3 | 17.59 | 16.59 | 16.32 | 17.68
2023-05-17 | 성인코닝 | BaO | 0.25 | 0.08 |  | 0.5
2023-05-17 | 성인코닝 | CaO | 7.56 | 7.81 | 7.38 | 8.02
2023-05-17 | 성인코닝 | Fe2O3 | 0.02 | 0.02 |  | 0.05
2023-05-17 | 성인코닝 | MgO | 1.78 | 1.62 | 1.48 | 1.92
2023-05-17 | 성인코닝 | Na2O | 0.11 | 0.05 |  | 0.5
2023-05-17 | 성인코닝 | SiO2 | 60.13 | 59.51 | 59.03 | 60.27
2023-05-17 | 성인코닝 | SrO | 1.14 | 1.0 | 0.85 | 1.45
2023-05-17 | 성인코닝 | TiO2 | 0.01 | 0.01
2023-05-19 | 성인코닝 | Al2O3 | 17.59 | 17.06 | 16.32 | 17.68
2023-05-19 | 성인코닝 | BaO | 0.25 | 0.23 |  | 0.5
2023-05-19 | 성인코닝 | CaO | 7.56 | 7.66 | 7.38 | 8.02
2023-05-19 | 성인코닝 | Fe2O3 | 0.02 | 0.02 |  | 0.05
2023-05-19 | 성인코닝 | MgO | 1.78 | 1.74 | 1.48 | 1.92
2023-05-19 | 성인코닝 | Na2O | 0.11 | 0.06 |  | 0.5
2023-05-19 | 성인코닝 | SiO2 | 60.13 | 59.87 | 59.03 | 60.27
2023-05-19 | 성인코닝 | SrO | 1.14 | 1.16 | 0.85 | 1.45
2023-05-19 | 성인코닝 | TiO2 | 0.01 | 0.01
2023-05-22 | 성인코닝 | Al2O3 | 17.59 | 17.06 | 16.32 | 17.68
2023-05-22 | 성인코닝 | BaO | 0.25 | 0.23 |  | 0.5
2023-05-22 | 성인코닝 | CaO | 7.56 | 7.65 | 7.38 | 8.02
2023-05-22 | 성인코닝 | Fe2O3 | 0.02 | 0.02 |  | 0.05
2023-05-22 | 성인코닝 | MgO | 1.78 | 1.74 | 1.48 | 1.92
2023-05-22 | 성인코닝 | Na2O | 0.11 | 0.06 |  | 0.5
2023-05-22 | 성인코닝 | SiO2 | 60.13 | 59.85 | 59.03 | 60.27
2023-05-22 | 성인코닝 | SrO | 1.14 | 1.17 | 0.85 | 1.45
2023-05-22 | 성인코닝 | TiO2 | 0.01 | 0.01
2023-05-24 | 성인코닝 | Al2O3 | 17.59 | 17.03 | 16.32 | 17.68
2023-05-24 | 성인코닝 | BaO | 0.25 | 0.26 |  | 0.5
2023-06-16 | 성인코닝 | Na2O | 0.11 | 0.06 |  | 0.5
2023-06-16 | 성인코닝 | SiO2 | 60.13 | 59.98 | 59.03 | 60.27
2023-06-16 | 성인코닝 | SrO | 1.14 | 1.18 | 0.85 | 1.45
2023-06-16 | 성인코닝 | TiO2 | 0.01 | 0.01
2023-06-19 | 성인코닝 | Al2O3 | 17.59 | 17.14 | 16.32 | 17.68
2023-06-19 | 성인코닝 | BaO | 0.25 | 0.25 |  | 0.5
2023-06-19 | 성인코닝 | CaO | 7.56 | 7.62 | 7.38 | 8.02
2023-06-19 | 성인코닝 | Fe2O3 | 0.02 | 0.02 |  | 0.05
2023-06-19 | 성인코닝 | MgO | 1.78 | 1.75 | 1.48 | 1.92
2023-06-19 | 성인코닝 | Na2O | 0.11 | 0.06 |  | 0.5
2023-06-19 | 성인코닝 | SiO2 | 60.13 | 59.9 | 59.03 | 60.27
2023-06-19 | 성인코닝 | SrO | 1.14 | 1.2 | 0.85 | 1.45
2023-06-19 | 성인코닝 | TiO2 | 0.01 | 0.01
2023-06-21 | 성인코닝 | Al2O3 | 17.59 | 17.23 | 16.32 | 17.68
2023-06-21 | 성인코닝 | BaO | 0.25 | 0.24 |  | 0.5
2023-06-21 | 성인코닝 | CaO | 7.56 | 7.64 | 7.38 | 8.02
2023-06-21 | 성인코닝 | Fe2O3 | 0.02 | 0.02 |  | 0.05
2023-06-21 | 성인코닝 | MgO | 1.78 | 1.77 | 1.48 | 1.92
2023-06-21 | 성인코닝 | Na2O | 0.11 | 0.06 |  | 0.5
2023-06-21 | 성인코닝 | SiO2 | 60.13 | 59.98 | 59.03 | 60.27
2023-06-21 | 성인코닝 | SrO | 1.14 | 1.2 | 0.85 | 1.45
2023-06-21 | 성인코닝 | TiO2 | 0.01 | 0.01
2023-06-23 | 성인코닝 | Al2O3 | 17.59 | 16.93 | 16.32 | 17.68
2023-06-23 | 성인코닝 | BaO | 0.25 | 0.19 |  | 0.5
2023-06-23 | 성인코닝 | CaO | 7.56 | 7.65 | 7.38 | 8.02
2023-06-23 | 성인코닝 | Fe2O3 | 0.02 | 0.02 |  | 0.05
2023-06-23 | 성인코닝 | MgO | 1.78 | 1.71 | 1.48 | 1.92
2023-06-23 | 성인코닝 | Na2O | 0.11 | 0.06 |  | 0.5
2023-06-23 | 성인코닝 | SiO2 | 60.13 | 59.69 | 59.03 | 60.27
2023-06-23 | 성인코닝 | SrO | 1.14 | 1.17 | 0.85 | 1.45
2023-06-23 | 성인코닝 | TiO2 | 0.01 | 0.01
2023-06-26 | 성인코닝 | Al2O3 | 17.59 | 16.88 | 16.32 | 17.68
2023-06-26 | 성인코닝 | BaO | 0.25 | 0.17 |  | 0.5
2023-06-26 | 성인코닝 | CaO | 7.56 | 7.69 | 7.38 | 8.02
2023-06-26 | 성인코닝 | Fe2O3 | 0.02 | 0.02 |  | 0.05
2023-06-26 | 성인코닝 | MgO | 1.78 | 1.69 | 1.48 | 1.92
2023-06-26 | 성인코닝 | Na2O | 0.11 | 0.06 |  | 0.5
2023-06-26 | 성인코닝 | SiO2 | 60.13 | 59.68 | 59.03 | 60.27
2023-07-10 | 성인코닝 | TiO2 | 0.01 | 0.01
2023-07-12 | 성인코닝 | Al2O3 | 17.2 | 16.39 | 16.32 | 17.68
2023-07-12 | 성인코닝 | BaO | 0.24 | 0.21 |  | 0.5
2023-07-12 | 성인코닝 | CaO | 7.56 | 7.67 | 7.38 | 8.02
2023-07-12 | 성인코닝 | Fe2O3 | 0.02 | 0.02 |  | 0.05
2023-07-12 | 성인코닝 | MgO | 1.75 | 1.65 | 1.48 | 1.92
2023-07-12 | 성인코닝 | Na2O | 0.04 | 0.05 |  | 0.5
2023-07-12 | 성인코닝 | SiO2 | 59.9 | 59.38 | 59.03 | 60.27
2023-07-12 | 성인코닝 | SrO | 1.15 | 1.17 | 0.85 | 1.45
2023-07-12 | 성인코닝 | TiO2 | 0.01 | 0.01
2023-07-14 | 성인코닝 | Al2O3 | 17.2 | 16.95 | 16.32 | 17.68
2023-07-14 | 성인코닝 | BaO | 0.24 | 0.23 |  | 0.5
2023-07-14 | 성인코닝 | CaO | 7.56 | 7.65 | 7.38 | 8.02
2023-07-14 | 성인코닝 | Fe2O3 | 0.02 | 0.02 |  | 0.05
2023-07-14 | 성인코닝 | MgO | 1.75 | 1.72 | 1.48 | 1.92
2023-07-14 | 성인코닝 | Na2O | 0.04 | 0.06 |  | 0.5
2023-07-14 | 성인코닝 | SiO2 | 59.9 | 59.78 | 59.03 | 60.27
2023-07-14 | 성인코닝 | SrO | 1.15 | 1.19 | 0.85 | 1.45
2023-07-14 | 성인코닝 | TiO2 | 0.01 | 0.01
2023-07-18 | 성인코닝 | Al2O3 | 17.2 | 16.92 | 16.32 | 17.68
2023-07-18 | 성인코닝 | BaO | 0.24 | 0.23 |  | 0.5
2023-07-18 | 성인코닝 | CaO | 7.56 | 7.66 | 7.38 | 8.02
2023-07-18 | 성인코닝 | Fe2O3 | 0.02 | 0.02 |  | 0.05
2023-07-18 | 성인코닝 | MgO | 1.75 | 1.71 | 1.48 | 1.92
2023-07-18 | 성인코닝 | Na2O | 0.04 | 0.01 |  | 0.5
2023-07-18 | 성인코닝 | SiO2 | 59.9 | 59.63 | 59.03 | 60.27
2023-07-18 | 성인코닝 | SrO | 1.15 | 1.18 | 0.85 | 1.45
2023-07-18 | 성인코닝 | TiO2 | 0.01 | 0.01
2023-07-21 | 성인코닝 | Al2O3 | 17.2 | 16.76 | 16.32 | 17.68
2023-07-21 | 성인코닝 | BaO | 0.24 | 0.24 |  | 0.5
2023-07-21 | 성인코닝 | CaO | 7.56 | 7.67 | 7.38 | 8.02
2023-07-21 | 성인코닝 | Fe2O3 | 0.02 | 0.02 |  | 0.05
2023-07-21 | 성인코닝 | MgO | 1.75 | 1.69 | 1.48 | 1.92
2023-07-21 | 성인코닝 | Na2O | 0.04 | 0.06 |  | 0.5
2023-07-21 | 성인코닝 | SiO2 | 59.9 | 59.56 | 59.03 | 60.27
2023-07-21 | 성인코닝 | SrO | 1.15 | 1.19 | 0.85 | 1.45
2023-07-21 | 성인코닝 | TiO2 | 0.01 | 0.01
2023-07-24 | 성인코닝 | Al2O3 | 17.2 | 16.89 | 16.32 | 17.68
2023-08-02 | 성인코닝 | MgO | 1.75 | 1.72 | 1.48 | 1.92
2023-08-02 | 성인코닝 | Na2O | 0.04 | 0.06 |  | 0.5
2023-08-02 | 성인코닝 | SiO2 | 59.9 | 59.66 | 59.03 | 60.27
2023-08-02 | 성인코닝 | SrO | 1.15 | 1.2 | 0.85 | 1.45
2023-08-02 | 성인코닝 | TiO2 | 0.01 | 0.02
2023-08-08 | 성인코닝 | B2O3 | 9.52 | 9.4632 | 8.69 | 10.07
2023-08-11 | 성인코닝 | Al2O3 | 17.2 | 16.95 | 16.32 | 17.68
2023-08-11 | 성인코닝 | BaO | 0.24 | 0.245 |  | 0.5
2023-08-11 | 성인코닝 | CaO | 7.56 | 7.61 | 7.38 | 8.02
2023-08-11 | 성인코닝 | Fe2O3 | 0.02 | 0.02 |  | 0.05
2023-08-11 | 성인코닝 | MgO | 1.75 | 1.735 | 1.48 | 1.92
2023-08-11 | 성인코닝 | Na2O | 0.04 | 0.06 |  | 0.5
2023-08-11 | 성인코닝 | SiO2 | 59.9 | 59.72 | 59.03 | 60.27
2023-08-11 | 성인코닝 | SrO | 1.15 | 1.15 | 0.85 | 1.45
2023-08-11 | 성인코닝 | TiO2 | 0.01 | 0.01
2023-08-14 | 성인코닝 | Al2O3 | 17.2 | 16.59 | 16.32 | 17.68
2023-08-14 | 성인코닝 | BaO | 0.24 | 0.12 |  | 0.5
2023-08-14 | 성인코닝 | CaO | 7.56 | 7.77 | 7.38 | 8.02
2023-08-14 | 성인코닝 | Fe2O3 | 0.02 | 0.02 |  | 0.05
2023-08-14 | 성인코닝 | MgO | 1.75 | 1.63 | 1.48 | 1.92
2023-08-14 | 성인코닝 | Na2O | 0.04 | 0.06 |  | 0.5
2023-08-14 | 성인코닝 | SiO2 | 59.9 | 59.52 | 59.03 | 60.27
2023-08-14 | 성인코닝 | SrO | 1.15 | 1.05 | 0.85 | 1.45
2023-08-14 | 성인코닝 | TiO2 | 0.01 | 0.01
2023-08-16 | 성인코닝 | Al2O3 | 17.2 | 16.55 | 16.32 | 17.68
2023-08-16 | 성인코닝 | BaO | 0.24 | 0.12 |  | 0.5
2023-08-16 | 성인코닝 | CaO | 7.56 | 7.75 | 7.38 | 8.02
2023-08-16 | 성인코닝 | Fe2O3 | 0.02 | 0.02 |  | 0.05
2023-08-16 | 성인코닝 | MgO | 1.75 | 1.61 | 1.48 | 1.92
2023-08-16 | 성인코닝 | Na2O | 0.04 | 0.06 |  | 0.5
2023-08-16 | 성인코닝 | SiO2 | 59.9 | 59.39 | 59.03 | 60.27
2023-08-16 | 성인코닝 | SrO | 1.15 | 1.05 | 0.85 | 1.45
2023-08-16 | 성인코닝 | TiO2 | 0.01 | 0.01
2023-08-18 | 성인코닝 | Al2O3 | 17.2 | 16.45 | 16.32 | 17.68
2023-08-18 | 성인코닝 | BaO | 0.24 | 0.12 |  | 0.5
2023-08-18 | 성인코닝 | CaO | 7.56 | 7.75 | 7.38 | 8.02
2023-08-18 | 성인코닝 | Fe2O3 | 0.02 | 0.02 |  | 0.05
2023-08-18 | 성인코닝 | MgO | 1.75 | 1.62 | 1.48 | 1.92
2023-08-30 | 성인코닝 | SrO | 1.15 | 1.05 | 0.85 | 1.45
2023-08-30 | 성인코닝 | TiO2 | 0.01 | 0.01
2023-09-04 | 성인코닝 | SiO2 | 59.9 | 59.56 | 59.06 | 60.27
2023-09-04 | 성인코닝 | Al2O3 | 17.2 | 16.72 | 16.32 | 17.68
2023-09-04 | 성인코닝 | CaO | 7.56 | 7.73 | 7.38 | 8.02
2023-09-04 | 성인코닝 | MgO | 1.75 | 1.66 | 1.48 | 1.92
2023-09-04 | 성인코닝 | Fe2O3 | 0.02 | 0.02 |  | 0.05
2023-09-04 | 성인코닝 | Na2O | 0.1 | 0.06 |  | 0.5
2023-09-04 | 성인코닝 | SrO | 1.15 | 1.04 | 0.85 | 1.45
2023-09-04 | 성인코닝 | BaO | 0.23 | 0.12 |  | 0.5
2023-09-04 | 성인코닝 | TiO2 | 0.01 | 0.01
2023-09-06 | 성인코닝 | SiO2 | 59.9 | 59.5 | 59.06 | 60.27
2023-09-06 | 성인코닝 | Al2O3 | 17.2 | 16.6 | 16.32 | 17.68
2023-09-06 | 성인코닝 | CaO | 7.56 | 7.74 | 7.38 | 8.02
2023-09-06 | 성인코닝 | MgO | 1.75 | 1.64 | 1.48 | 1.92
2023-09-06 | 성인코닝 | Fe2O3 | 0.02 | 0.02 |  | 0.05
2023-09-06 | 성인코닝 | Na2O | 0.1 | 0.06 |  | 0.5
2023-09-06 | 성인코닝 | SrO | 1.15 | 1.07 | 0.85 | 1.45
2023-09-06 | 성인코닝 | BaO | 0.23 | 0.14 |  | 0.5
2023-09-06 | 성인코닝 | TiO2 | 0.01 | 0.01
2023-09-08 | 성인코닝 | SiO2 | 59.9 | 59.5 | 59.06 | 60.27
2023-09-08 | 성인코닝 | Al2O3 | 17.2 | 16.66 | 16.32 | 17.68
2023-09-08 | 성인코닝 | CaO | 7.56 | 7.74 | 7.38 | 8.02
2023-09-08 | 성인코닝 | MgO | 1.75 | 1.64 | 1.48 | 1.92
2023-09-08 | 성인코닝 | Fe2O3 | 0.02 | 0.02 |  | 0.05
2023-09-08 | 성인코닝 | Na2O | 0.1 | 0.06 |  | 0.5
2023-09-08 | 성인코닝 | SrO | 1.15 | 1.06 | 0.85 | 1.45
2023-09-08 | 성인코닝 | BaO | 0.23 | 0.13 |  | 0.5
2023-09-08 | 성인코닝 | TiO2 | 0.01 | 0.01
2023-09-11 | 성인코닝 | SiO2 | 59.9 | 59.51 | 59.06 | 60.27
2023-09-11 | 성인코닝 | Al2O3 | 17.2 | 16.67 | 16.32 | 17.68
2023-09-11 | 성인코닝 | CaO | 7.56 | 7.75 | 7.38 | 8.02
2023-09-11 | 성인코닝 | MgO | 1.75 | 1.65 | 1.48 | 1.92
2023-09-11 | 성인코닝 | Fe2O3 | 0.02 | 0.02 |  | 0.05
2023-09-11 | 성인코닝 | Na2O | 0.1 | 0.06 |  | 0.5
2023-09-11 | 성인코닝 | SrO | 1.15 | 1.05 | 0.85 | 1.45
2023-09-11 | 성인코닝 | BaO | 0.23 | 0.12 |  | 0.5
2023-09-11 | 성인코닝 | TiO2 | 0.01 | 0.01
2023-09-13 | 성인코닝 | SiO2 | 59.9 | 59.49 | 59.06 | 60.27
2023-07-24 | 성인코닝 | BaO | 0.24 | 0.22 |  | 0.5
2023-07-24 | 성인코닝 | CaO | 7.56 | 7.61 | 7.38 | 8.02
2023-07-24 | 성인코닝 | Fe2O3 | 0.02 | 0.02 |  | 0.05
2023-07-24 | 성인코닝 | MgO | 1.75 | 1.72 | 1.48 | 1.92
2023-07-24 | 성인코닝 | Na2O | 0.04 | 0.09 |  | 0.5
2023-07-24 | 성인코닝 | SiO2 | 59.9 | 59.63 | 59.03 | 60.27
2023-07-24 | 성인코닝 | SrO | 1.15 | 1.23 | 0.85 | 1.45
2023-07-24 | 성인코닝 | TiO2 | 0.01 | 0.01
2023-07-26 | 성인코닝 | Al2O3 | 17.2 | 16.94 | 16.32 | 17.68
2023-07-26 | 성인코닝 | BaO | 0.24 | 0.24 |  | 0.5
2023-07-26 | 성인코닝 | CaO | 7.56 | 7.61 | 7.38 | 8.02
2023-07-26 | 성인코닝 | Fe2O3 | 0.02 | 0.02 |  | 0.05
2023-07-26 | 성인코닝 | MgO | 1.75 | 1.72 | 1.48 | 1.92
2023-07-26 | 성인코닝 | Na2O | 0.04 | 0.06 |  | 0.5
2023-07-26 | 성인코닝 | SiO2 | 59.9 | 59.69 | 59.03 | 60.27
2023-07-26 | 성인코닝 | SrO | 1.15 | 1.2 | 0.85 | 1.45
2023-07-26 | 성인코닝 | TiO2 | 0.01 | 0.01
2023-07-28 | 성인코닝 | Al2O3 | 17.2 | 16.89 | 16.32 | 17.68
2023-07-28 | 성인코닝 | BaO | 0.24 | 0.2 |  | 0.5
2023-07-28 | 성인코닝 | CaO | 7.56 | 7.67 | 7.38 | 8.02
2023-07-28 | 성인코닝 | Fe2O3 | 0.02 | 0.02 |  | 0.05
2023-07-28 | 성인코닝 | MgO | 1.75 | 1.7 | 1.48 | 1.92
2023-07-28 | 성인코닝 | Na2O | 0.04 | 0.06 |  | 0.5
2023-07-28 | 성인코닝 | SiO2 | 59.9 | 59.69 | 59.03 | 60.27
2023-07-28 | 성인코닝 | SrO | 1.15 | 1.18 | 0.85 | 1.45
2023-07-28 | 성인코닝 | TiO2 | 0.01 | 0.01
2023-07-31 | 성인코닝 | Al2O3 | 17.2 | 16.91 | 16.32 | 17.68
2023-07-31 | 성인코닝 | BaO | 0.24 | 0.21 |  | 0.5
2023-07-31 | 성인코닝 | CaO | 7.56 | 7.68 | 7.38 | 8.02
2023-07-31 | 성인코닝 | Fe2O3 | 0.02 | 0.02 |  | 0.05
2023-07-31 | 성인코닝 | MgO | 1.75 | 1.7 | 1.48 | 1.92
2023-07-31 | 성인코닝 | Na2O | 0.04 | 0.09 |  | 0.5
2023-07-31 | 성인코닝 | SiO2 | 59.9 | 59.7 | 59.03 | 60.27
2023-07-31 | 성인코닝 | SrO | 1.15 | 1.18 | 0.85 | 1.45
2023-07-31 | 성인코닝 | TiO2 | 0.01 | 0.01
2023-08-02 | 성인코닝 | Al2O3 | 17.2 | 16.92 | 16.32 | 17.68
2023-08-02 | 성인코닝 | BaO | 0.24 | 0.24 |  | 0.5
2023-08-02 | 성인코닝 | CaO | 7.56 | 7.62 | 7.38 | 8.02
2023-08-02 | 성인코닝 | Fe2O3 | 0.02 | 0.02 |  | 0.05
2023-08-18 | 성인코닝 | Na2O | 0.04 | 0.05 |  | 0.5
2023-08-18 | 성인코닝 | SiO2 | 59.9 | 59.32 | 59.03 | 60.27
2023-08-18 | 성인코닝 | SrO | 1.15 | 1.05 | 0.85 | 1.45
2023-08-18 | 성인코닝 | TiO2 | 0.01 | 0.01
2023-08-22 | 성인코닝 | Al2O3 | 17.2 | 16.53 | 16.32 | 17.68
2023-08-22 | 성인코닝 | BaO | 0.24 | 0.12 |  | 0.5
2023-08-22 | 성인코닝 | CaO | 7.56 | 7.73 | 7.38 | 8.02
2023-08-22 | 성인코닝 | Fe2O3 | 0.02 | 0.02 |  | 0.05
2023-08-22 | 성인코닝 | MgO | 1.75 | 1.62 | 1.48 | 1.92
2023-08-22 | 성인코닝 | Na2O | 0.04 | 0.063 |  | 0.5
2023-08-22 | 성인코닝 | SiO2 | 59.9 | 59.39 | 59.03 | 60.27
2023-08-22 | 성인코닝 | SrO | 1.15 | 1.05 | 0.85 | 1.45
2023-08-22 | 성인코닝 | TiO2 | 0.01 | 0.01
2023-08-24 | 성인코닝 | Al2O3 | 17.2 | 16.71 | 16.32 | 17.68
2023-08-24 | 성인코닝 | BaO | 0.24 | 0.12 |  | 0.5
2023-08-24 | 성인코닝 | CaO | 7.56 | 7.75 | 7.38 | 8.02
2023-08-24 | 성인코닝 | Fe2O3 | 0.02 | 0.02 |  | 0.05
2023-08-24 | 성인코닝 | MgO | 1.75 | 1.65 | 1.48 | 1.92
2023-08-24 | 성인코닝 | Na2O | 0.04 | 0.05 |  | 0.5
2023-08-24 | 성인코닝 | SiO2 | 59.9 | 59.6 | 59.03 | 60.27
2023-08-24 | 성인코닝 | SrO | 1.15 | 1.05 | 0.85 | 1.45
2023-08-24 | 성인코닝 | TiO2 | 0.01 | 0.01
2023-08-28 | 성인코닝 | Al2O3 | 17.2 | 16.62 | 16.32 | 17.68
2023-08-28 | 성인코닝 | BaO | 0.24 | 0.12 |  | 0.5
2023-08-28 | 성인코닝 | CaO | 7.56 | 7.74 | 7.38 | 8.02
2023-08-28 | 성인코닝 | Fe2O3 | 0.02 | 0.02 |  | 0.05
2023-08-28 | 성인코닝 | MgO | 1.75 | 1.64 | 1.48 | 1.92
2023-08-28 | 성인코닝 | Na2O | 0.04 | 0.06 |  | 0.5
2023-08-28 | 성인코닝 | SiO2 | 59.9 | 59.5 | 59.03 | 60.27
2023-08-28 | 성인코닝 | SrO | 1.15 | 1.05 | 0.85 | 1.45
2023-08-28 | 성인코닝 | TiO2 | 0.01 | 0.01
2023-08-30 | 성인코닝 | Al2O3 | 17.2 | 16.54 | 16.32 | 17.68
2023-08-30 | 성인코닝 | BaO | 0.24 | 0.12 |  | 0.5
2023-08-30 | 성인코닝 | CaO | 7.56 | 7.72 | 7.38 | 8.02
2023-08-30 | 성인코닝 | Fe2O3 | 0.02 | 0.02 |  | 0.05
2023-08-30 | 성인코닝 | MgO | 1.75 | 1.63 | 1.48 | 1.92
2023-08-30 | 성인코닝 | Na2O | 0.04 | 0.06 |  | 0.5
2023-08-30 | 성인코닝 | SiO2 | 59.9 | 59.41 | 59.03 | 60.27
2023-09-13 | 성인코닝 | Al2O3 | 17.2 | 16.65 | 16.32 | 17.68
2023-09-13 | 성인코닝 | CaO | 7.56 | 7.73 | 7.38 | 8.02
2023-09-13 | 성인코닝 | MgO | 1.75 | 1.64 | 1.48 | 1.92
2023-09-13 | 성인코닝 | Fe2O3 | 0.02 | 0.02 |  | 0.05
2023-09-13 | 성인코닝 | Na2O | 0.1 | 0.06 |  | 0.5
2023-09-13 | 성인코닝 | SrO | 1.15 | 1.05 | 0.85 | 1.45
2023-09-13 | 성인코닝 | BaO | 0.23 | 0.12 |  | 0.5
2023-09-13 | 성인코닝 | TiO2 | 0.01 | 0.01
2023-09-15 | 성인코닝 | SiO2 | 59.9 | 59.51 | 59.06 | 60.27
2023-09-15 | 성인코닝 | Al2O3 | 17.2 | 16.7 | 16.32 | 17.68
2023-09-15 | 성인코닝 | CaO | 7.56 | 7.68 | 7.38 | 8.02
2023-09-15 | 성인코닝 | MgO | 1.75 | 1.67 | 1.48 | 1.92
2023-09-15 | 성인코닝 | Fe2O3 | 0.02 | 0.02 |  | 0.05
2023-09-15 | 성인코닝 | Na2O | 0.1 | 0.08 |  | 0.5
2023-09-15 | 성인코닝 | SrO | 1.15 | 1.11 | 0.85 | 1.45
2023-09-15 | 성인코닝 | BaO | 0.23 | 0.17 |  | 0.5
2023-09-15 | 성인코닝 | TiO2 | 0.01 | 0.01
2023-09-22 | 성인코닝 | SiO2 | 59.9 | 59.72 | 59.06 | 60.27
2023-09-22 | 성인코닝 | Al2O3 | 17.2 | 16.87 | 16.32 | 17.68
2023-09-22 | 성인코닝 | CaO | 7.56 | 7.71 | 7.38 | 8.02
2023-09-22 | 성인코닝 | MgO | 1.75 | 1.68 | 1.48 | 1.92
2023-09-22 | 성인코닝 | Fe2O3 | 0.02 | 0.02 |  | 0.05
2023-09-22 | 성인코닝 | Na2O | 0.1 | 0.07 |  | 0.5
2023-09-22 | 성인코닝 | SrO | 1.15 | 1.09 | 0.85 | 1.45
2023-09-22 | 성인코닝 | BaO | 0.23 | 0.12 |  | 0.5
2023-09-22 | 성인코닝 | TiO2 | 0.01 | 0.01
2023-09-25 | 성인코닝 | SiO2 | 59.9 | 59.68 | 59.06 | 60.27
2023-09-25 | 성인코닝 | Al2O3 | 17.2 | 16.88 | 16.32 | 17.68
2023-09-25 | 성인코닝 | CaO | 7.56 | 7.68 | 7.38 | 8.02
2023-09-25 | 성인코닝 | MgO | 1.75 | 1.68 | 1.48 | 1.92
2023-09-25 | 성인코닝 | Fe2O3 | 0.02 | 0.02 |  | 0.05
2023-09-25 | 성인코닝 | Na2O | 0.1 | 0.07 |  | 0.5
2023-09-25 | 성인코닝 | SrO | 1.15 | 1.1 | 0.85 | 1.45
2023-09-25 | 성인코닝 | BaO | 0.23 | 0.11 |  | 0.5
2023-09-25 | 성인코닝 | TiO2 | 0.01 | 0.01
2023-09-25 | 성인코닝 | B2O3 | 9.52 | 9.8198 | 8.69 | 10.07
2023-09-27 | 성인코닝 | SiO2 | 59.9 | 59.79 | 59.06 | 60.27
2023-09-27 | 성인코닝 | Al2O3 | 17.2 | 17.0 | 16.32 | 17.68
2023-10-12 | 성인코닝 | Fe2O3 | 0.02 | 0.02 |  | 0.05
2023-10-12 | 성인코닝 | Na2O | 0.1 | 0.08 |  | 0.5
2023-10-12 | 성인코닝 | SrO | 1.15 | 1.12 | 0.85 | 1.45
2023-10-12 | 성인코닝 | BaO | 0.23 | 0.12 |  | 0.5
2023-10-12 | 성인코닝 | TiO2 | 0.01 | 0.01
2023-10-16 | 성인코닝 | SiO2 | 59.9 | 59.75 | 59.06 | 60.27
2023-10-16 | 성인코닝 | Al2O3 | 17.2 | 16.94 | 16.32 | 17.68
2023-10-16 | 성인코닝 | CaO | 7.56 | 7.7 | 7.38 | 8.02
2023-10-16 | 성인코닝 | MgO | 1.75 | 1.67 | 1.48 | 1.92
2023-10-16 | 성인코닝 | Fe2O3 | 0.02 | 0.02 |  | 0.05
2023-10-16 | 성인코닝 | Na2O | 0.1 | 0.08 |  | 0.5
2023-10-16 | 성인코닝 | SrO | 1.15 | 1.12 | 0.85 | 1.45
2023-10-16 | 성인코닝 | BaO | 0.23 | 0.12 |  | 0.5
2023-10-16 | 성인코닝 | TiO2 | 0.01 | 0.01
2023-10-18 | 성인코닝 | SiO2 | 59.9 | 59.77 | 59.06 | 60.27
2023-10-18 | 성인코닝 | Al2O3 | 17.2 | 17.0 | 16.32 | 17.68
2023-10-18 | 성인코닝 | CaO | 7.56 | 7.68 | 7.38 | 8.02
2023-10-18 | 성인코닝 | MgO | 1.75 | 1.68 | 1.48 | 1.92
2023-10-18 | 성인코닝 | Fe2O3 | 0.02 | 0.02 |  | 0.05
2023-10-18 | 성인코닝 | Na2O | 0.1 | 0.08 |  | 0.5
2023-10-18 | 성인코닝 | SrO | 1.15 | 1.12 | 0.85 | 1.45
2023-10-18 | 성인코닝 | BaO | 0.23 | 0.11 |  | 0.5
2023-10-18 | 성인코닝 | TiO2 | 0.01 | 0.01
2023-10-20 | 성인코닝 | SiO2 | 59.9 | 59.66 | 59.06 | 60.27
2023-10-20 | 성인코닝 | Al2O3 | 17.2 | 16.88 | 16.32 | 17.68
2023-10-20 | 성인코닝 | CaO | 7.56 | 7.7 | 7.38 | 8.02
2023-10-20 | 성인코닝 | MgO | 1.75 | 1.67 | 1.48 | 1.92
2023-10-20 | 성인코닝 | Fe2O3 | 0.02 | 0.02 |  | 0.05
2023-10-20 | 성인코닝 | Na2O | 0.1 | 0.08 |  | 0.5
2023-10-20 | 성인코닝 | SrO | 1.15 | 1.12 | 0.85 | 1.45
2023-10-20 | 성인코닝 | BaO | 0.23 | 0.11 |  | 0.5
2023-10-20 | 성인코닝 | TiO2 | 0.01 | 0.01
2023-10-23 | 성인코닝 | SiO2 | 59.9 | 59.65 | 59.06 | 60.27
2023-10-23 | 성인코닝 | Al2O3 | 17.2 | 16.83 | 16.32 | 17.68
2023-10-23 | 성인코닝 | CaO | 7.56 | 7.7 | 7.38 | 8.02
2023-10-23 | 성인코닝 | MgO | 1.75 | 1.66 | 1.48 | 1.92
2023-10-23 | 성인코닝 | Fe2O3 | 0.02 | 0.02 |  | 0.05
2023-10-23 | 성인코닝 | Na2O | 0.1 | 0.08 |  | 0.5
2023-10-23 | 성인코닝 | SrO | 1.15 | 1.13 | 0.85 | 1.45
2023-11-02 | 성인코닝 | Al2O3 | 17.2 | 16.71 | 16.32 | 17.68
2023-11-02 | 성인코닝 | CaO | 7.56 | 7.73 | 7.38 | 8.02
2023-11-02 | 성인코닝 | MgO | 1.75 | 1.64 | 1.48 | 1.92
2023-11-02 | 성인코닝 | Fe2O3 | 0.02 | 0.02 |  | 0.05
2023-11-02 | 성인코닝 | Na2O | 0.1 | 0.07 |  | 0.5
2023-11-02 | 성인코닝 | SrO | 1.15 | 1.12 | 0.85 | 1.45
2023-11-02 | 성인코닝 | BaO | 0.23 | 0.11 |  | 0.5
2023-11-02 | 성인코닝 | TiO2 | 0.01 | 0.01
2023-12-05 | 성인코닝 | SiO2 | 59.9 | 59.5 | 59.06 | 60.27
2023-12-05 | 성인코닝 | Al2O3 | 17.2 | 16.72 | 16.32 | 17.68
2023-12-05 | 성인코닝 | CaO | 7.56 | 7.69 | 7.38 | 8.02
2023-12-05 | 성인코닝 | MgO | 1.75 | 1.65 | 1.48 | 1.92
2023-12-05 | 성인코닝 | Fe2O3 | 0.02 | 0.02 |  | 0.05
2023-12-05 | 성인코닝 | Na2O | 0.1 | 0.05 |  | 0.5
2023-12-05 | 성인코닝 | SrO | 1.15 | 1.11 | 0.85 | 1.45
2023-12-05 | 성인코닝 | BaO | 0.23 | 0.1 |  | 0.5
2023-12-05 | 성인코닝 | TiO2 | 0.01 | 0.01
2023-12-05 | 성인코닝 | B2O3 | 9.52 | 9.8198 | 8.69 | 10.07
2023-12-08 | 성인코닝 | SiO2 | 59.9 | 59.41 | 59.06 | 60.27
2023-12-08 | 성인코닝 | Al2O3 | 17.2 | 16.56 | 16.32 | 17.68
2023-12-08 | 성인코닝 | CaO | 7.56 | 7.73 | 7.38 | 8.02
2023-12-08 | 성인코닝 | MgO | 1.75 | 1.63 | 1.48 | 1.92
2023-12-08 | 성인코닝 | Fe2O3 | 0.02 | 0.02 |  | 0.05
2023-12-08 | 성인코닝 | Na2O | 0.1 | 0.04 |  | 0.5
2023-12-08 | 성인코닝 | SrO | 1.15 | 1.11 | 0.85 | 1.45
2023-12-08 | 성인코닝 | BaO | 0.23 | 0.1 |  | 0.5
2023-12-08 | 성인코닝 | TiO2 | 0.01 | 0.01
2023-12-11 | 성인코닝 | SiO2 | 59.9 | 60.15 | 59.06 | 60.27
2023-12-11 | 성인코닝 | Al2O3 | 17.2 | 17.39 | 16.32 | 17.68
2023-12-11 | 성인코닝 | CaO | 7.56 | 7.71 | 7.38 | 8.02
2023-12-11 | 성인코닝 | MgO | 1.75 | 1.73 | 1.48 | 1.92
2023-12-11 | 성인코닝 | Fe2O3 | 0.02 | 0.02 |  | 0.05
2023-12-11 | 성인코닝 | Na2O | 0.1 | 0.08 |  | 0.5
2023-12-11 | 성인코닝 | SrO | 1.15 | 1.13 | 0.85 | 1.45
2023-12-11 | 성인코닝 | BaO | 0.23 | 0.13 |  | 0.5
2023-12-11 | 성인코닝 | TiO2 | 0.01 | 0.01
2023-12-13 | 성인코닝 | SiO2 | 59.9 | 59.34 | 59.06 | 60.27
2023-12-13 | 성인코닝 | Al2O3 | 17.2 | 16.52 | 16.32 | 17.68
2023-12-13 | 성인코닝 | CaO | 7.56 | 7.69 | 7.38 | 8.02
2023-12-13 | 성인코닝 | MgO | 1.75 | 1.64 | 1.48 | 1.92
2023-12-13 | 성인코닝 | Fe2O3 | 0.02 | 0.02 |  | 0.05
2023-12-13 | 성인코닝 | Na2O | 0.1 | 0.05 |  | 0.5
2023-12-13 | 성인코닝 | SrO | 1.15 | 1.11 | 0.85 | 1.45
2023-12-13 | 성인코닝 | BaO | 0.23 | 0.1 |  | 0.5
2023-12-13 | 성인코닝 | TiO2 | 0.01 | 0.01
2023-12-15 | 성인코닝 | SiO2 | 59.9 | 59.54 | 59.06 | 60.27
2023-12-15 | 성인코닝 | Al2O3 | 17.2 | 16.73 | 16.32 | 17.68
2023-12-15 | 성인코닝 | CaO | 7.56 | 7.69 | 7.38 | 8.02
2023-12-15 | 성인코닝 | MgO | 1.75 | 1.67 | 1.48 | 1.92
2023-12-15 | 성인코닝 | Fe2O3 | 0.02 | 0.02 |  | 0.05
2023-12-15 | 성인코닝 | Na2O | 0.1 | 0.05 |  | 0.5
2023-12-15 | 성인코닝 | SrO | 1.15 | 1.11 | 0.85 | 1.45
2023-12-15 | 성인코닝 | BaO | 0.23 | 0.11 |  | 0.5
2023-12-15 | 성인코닝 | TiO2 | 0.01 | 0.01
2023-12-18 | 성인코닝 | SiO2 | 59.9 | 59.66 | 59.06 | 60.27
2023-12-18 | 성인코닝 | Al2O3 | 17.2 | 16.91 | 16.32 | 17.68
2023-12-18 | 성인코닝 | CaO | 7.56 | 7.7 | 7.38 | 8.02
2023-12-18 | 성인코닝 | MgO | 1.75 | 1.68 | 1.48 | 1.92
2023-12-18 | 성인코닝 | Fe2O3 | 0.02 | 0.02 |  | 0.05
2023-12-18 | 성인코닝 | Na2O | 0.1 | 0.05 |  | 0.5
2023-12-18 | 성인코닝 | SrO | 1.15 | 1.11 | 0.85 | 1.45
2023-12-18 | 성인코닝 | BaO | 0.23 | 0.1 |  | 0.5
2023-12-20 | 성인코닝 | SiO2 | 59.9 | 59.7 | 59.06 | 60.27
2023-12-20 | 성인코닝 | Al2O3 | 17.2 | 16.96 | 16.32 | 17.68
2023-12-20 | 성인코닝 | CaO | 7.56 | 7.69 | 7.38 | 8.02
2023-12-20 | 성인코닝 | MgO | 1.75 | 1.69 | 1.48 | 1.92
2023-12-20 | 성인코닝 | Fe2O3 | 0.02 | 0.02 |  | 0.05
2023-12-20 | 성인코닝 | Na2O | 0.1 | 0.05 |  | 0.5
2023-12-20 | 성인코닝 | SrO | 1.15 | 1.11 | 0.85 | 1.45
2023-12-20 | 성인코닝 | BaO | 0.23 | 0.11 |  | 0.5
2023-12-25 | 성인코닝 | SiO2 | 59.9 | 59.69 | 59.06 | 60.27
2023-12-25 | 성인코닝 | Al2O3 | 17.2 | 16.93 | 16.32 | 17.68
2023-12-25 | 성인코닝 | CaO | 7.56 | 7.71 | 7.38 | 8.02
2023-12-25 | 성인코닝 | MgO | 1.75 | 1.69 | 1.48 | 1.92
2023-12-25 | 성인코닝 | Fe2O3 | 0.02 | 0.03 |  | 0.05
2023-12-25 | 성인코닝 | Na2O | 0.1 | 0.05 |  | 0.5
2024-01-10 | 성인코닝 | Fe2O3 | 0.02 | 0.02 |  | 0.05
2024-01-10 | 성인코닝 | Na2O | 0.1 | 0.08 |  | 0.5
2024-01-10 | 성인코닝 | SrO | 1.13 | 1.12 | 0.85 | 1.45
2024-01-10 | 성인코닝 | BaO | 0.11 | 0.11 |  | 0.5
2024-01-11 | 성인코닝 | SiO2 | 59.5 | 59.62 | 59.06 | 60.27
2024-01-11 | 성인코닝 | Al2O3 | 16.8 | 16.86 | 16.32 | 17.68
2024-01-11 | 성인코닝 | CaO | 7.7 | 7.69 | 7.38 | 8.02
2024-01-11 | 성인코닝 | MgO | 1.65 | 1.67 | 1.48 | 1.92
2024-01-11 | 성인코닝 | Fe2O3 | 0.02 | 0.02 |  | 0.05
2024-01-11 | 성인코닝 | Na2O | 0.1 | 0.08 |  | 0.5
2024-01-11 | 성인코닝 | SrO | 1.13 | 1.12 | 0.85 | 1.45
2024-01-11 | 성인코닝 | BaO | 0.11 | 0.11 |  | 0.5
2024-01-16 | 성인코닝 | SiO2 | 59.5 | 59.755 | 59.06 | 60.27
2024-01-16 | 성인코닝 | Al2O3 | 16.8 | 17.02 | 16.32 | 17.68
2024-01-16 | 성인코닝 | CaO | 7.7 | 7.6850000000000005 | 7.38 | 8.02
2024-01-16 | 성인코닝 | MgO | 1.65 | 1.69 | 1.48 | 1.92
2024-01-16 | 성인코닝 | Fe2O3 | 0.02 | 0.02 |  | 0.05
2024-01-16 | 성인코닝 | Na2O | 0.1 | 0.08 |  | 0.5
2024-01-16 | 성인코닝 | SrO | 1.13 | 1.12 | 0.85 | 1.45
2024-01-16 | 성인코닝 | BaO | 0.11 | 0.11 |  | 0.5
2024-01-19 | 성인코닝 | SiO2 | 59.5 | 59.8 | 59.06 | 60.27
2024-01-19 | 성인코닝 | Al2O3 | 16.8 | 17.075000000000003 | 16.32 | 17.68
2024-01-19 | 성인코닝 | CaO | 7.7 | 7.715 | 7.38 | 8.02
2024-01-19 | 성인코닝 | MgO | 1.65 | 1.685 | 1.48 | 1.92
2024-01-19 | 성인코닝 | Fe2O3 | 0.02 | 0.02 |  | 0.05
2024-01-19 | 성인코닝 | Na2O | 0.1 | 0.08 |  | 0.5
2024-01-19 | 성인코닝 | SrO | 1.13 | 1.125 | 0.85 | 1.45
2024-01-19 | 성인코닝 | BaO | 0.11 | 0.11 |  | 0.5
2024-01-23 | 성인코닝 | SiO2 | 59.5 | 59.64 | 59.06 | 60.27
2024-01-23 | 성인코닝 | Al2O3 | 16.8 | 16.9 | 16.32 | 17.68
2024-01-23 | 성인코닝 | CaO | 7.7 | 7.68 | 7.38 | 8.02
2024-01-23 | 성인코닝 | MgO | 1.65 | 1.67 | 1.48 | 1.92
2024-01-23 | 성인코닝 | Fe2O3 | 0.02 | 0.02 |  | 0.05
2024-01-23 | 성인코닝 | Na2O | 0.1 | 0.07 |  | 0.5
2024-01-23 | 성인코닝 | SrO | 1.13 | 1.12 | 0.85 | 1.45
2024-01-23 | 성인코닝 | BaO | 0.11 | 0.11 |  | 0.5
2024-01-25 | 성인코닝 | SiO2 | 59.5 | 59.41 | 59.06 | 60.27
2024-01-25 | 성인코닝 | Al2O3 | 16.8 | 16.73 | 16.32 | 17.68
2024-01-25 | 성인코닝 | CaO | 7.7 | 7.67 | 7.38 | 8.02
2024-01-25 | 성인코닝 | MgO | 1.65 | 1.63 | 1.48 | 1.92
2024-01-25 | 성인코닝 | Fe2O3 | 0.02 | 0.02 |  | 0.05
2024-01-25 | 성인코닝 | Na2O | 0.1 | 0.08 |  | 0.5
2024-01-25 | 성인코닝 | SrO | 1.13 | 1.13 | 0.85 | 1.45
2024-01-25 | 성인코닝 | BaO | 0.11 | 0.11 |  | 0.5
2024-01-26 | 성인코닝 | SiO2 | 59.5 | 59.48 | 59.06 | 60.27
2024-01-26 | 성인코닝 | Al2O3 | 16.8 | 16.74 | 16.32 | 17.68
2024-01-26 | 성인코닝 | CaO | 7.7 | 7.68 | 7.38 | 8.02
2024-01-26 | 성인코닝 | MgO | 1.65 | 1.65 | 1.48 | 1.92
2024-01-26 | 성인코닝 | Fe2O3 | 0.02 | 0.02 |  | 0.05
2024-01-26 | 성인코닝 | Na2O | 0.1 | 0.08 |  | 0.5
2024-01-26 | 성인코닝 | SrO | 1.13 | 1.12 | 0.85 | 1.45
2024-01-26 | 성인코닝 | BaO | 0.11 | 0.11 |  | 0.5
2024-01-27 | 성인코닝 | SiO2 | 59.5 | 59.54 | 59.06 | 60.27
2024-01-27 | 성인코닝 | Al2O3 | 16.8 | 16.81 | 16.32 | 17.68
2024-01-27 | 성인코닝 | CaO | 7.7 | 7.68 | 7.38 | 8.02
2024-01-27 | 성인코닝 | MgO | 1.65 | 1.65 | 1.48 | 1.92
2024-01-27 | 성인코닝 | Fe2O3 | 0.02 | 0.02 |  | 0.05
2024-01-27 | 성인코닝 | Na2O | 0.1 | 0.07 |  | 0.5
2024-01-27 | 성인코닝 | SrO | 1.13 | 1.13 | 0.85 | 1.45
2024-01-27 | 성인코닝 | BaO | 0.11 | 0.11 |  | 0.5
2024-01-29 | 성인코닝 | SiO2 | 59.5 | 59.68 | 59.06 | 60.27
2024-01-29 | 성인코닝 | Al2O3 | 16.8 | 16.95 | 16.32 | 17.68
2024-01-29 | 성인코닝 | CaO | 7.7 | 7.7 | 7.38 | 8.02
2024-01-29 | 성인코닝 | MgO | 1.65 | 1.67 | 1.48 | 1.92
2024-01-29 | 성인코닝 | Fe2O3 | 0.02 | 0.02 |  | 0.05
2024-01-29 | 성인코닝 | Na2O | 0.1 | 0.08 |  | 0.5
2024-01-29 | 성인코닝 | SrO | 1.13 | 1.13 | 0.85 | 1.45
2024-01-29 | 성인코닝 | BaO | 0.11 | 0.11 |  | 0.5
2024-01-31 | 성인코닝 | SiO2 | 59.5 | 59.69 | 59.06 | 60.27
2024-01-31 | 성인코닝 | Al2O3 | 16.8 | 16.94 | 16.32 | 17.68
2024-01-31 | 성인코닝 | CaO | 7.7 | 7.69 | 7.38 | 8.02
2024-01-31 | 성인코닝 | MgO | 1.65 | 1.67 | 1.48 | 1.92
2024-01-31 | 성인코닝 | Fe2O3 | 0.02 | 0.02 |  | 0.05
2024-01-31 | 성인코닝 | Na2O | 0.1 | 0.08 |  | 0.5
2024-01-31 | 성인코닝 | SrO | 1.13 | 1.12 | 0.85 | 1.45
2023-09-27 | 성인코닝 | CaO | 7.56 | 7.72 | 7.38 | 8.02
2023-09-27 | 성인코닝 | MgO | 1.75 | 1.69 | 1.48 | 1.92
2023-09-27 | 성인코닝 | Fe2O3 | 0.02 | 0.02 |  | 0.05
2023-09-27 | 성인코닝 | Na2O | 0.1 | 0.07 |  | 0.5
2023-09-27 | 성인코닝 | SrO | 1.15 | 1.12 | 0.85 | 1.45
2023-09-27 | 성인코닝 | BaO | 0.23 | 0.11 |  | 0.5
2023-09-27 | 성인코닝 | TiO2 | 0.01 | 0.01
2023-10-04 | 성인코닝 | SiO2 | 59.9 | 59.72 | 59.06 | 60.27
2023-10-04 | 성인코닝 | Al2O3 | 17.2 | 16.95 | 16.32 | 17.68
2023-10-04 | 성인코닝 | CaO | 7.56 | 7.67 | 7.38 | 8.02
2023-10-04 | 성인코닝 | MgO | 1.75 | 1.68 | 1.48 | 1.92
2023-10-04 | 성인코닝 | Fe2O3 | 0.02 | 0.02 |  | 0.05
2023-10-04 | 성인코닝 | Na2O | 0.1 | 0.08 |  | 0.5
2023-10-04 | 성인코닝 | SrO | 1.15 | 1.12 | 0.85 | 1.45
2023-10-04 | 성인코닝 | BaO | 0.23 | 0.12 |  | 0.5
2023-10-04 | 성인코닝 | TiO2 | 0.01 | 0.01
2023-10-06 | 성인코닝 | SiO2 | 59.9 | 59.94 | 59.06 | 60.27
2023-10-06 | 성인코닝 | Al2O3 | 17.2 | 17.14 | 16.32 | 17.68
2023-10-06 | 성인코닝 | CaO | 7.56 | 7.69 | 7.38 | 8.02
2023-10-06 | 성인코닝 | MgO | 1.75 | 1.7 | 1.48 | 1.92
2023-10-06 | 성인코닝 | Fe2O3 | 0.02 | 0.02 |  | 0.05
2023-10-06 | 성인코닝 | Na2O | 0.1 | 0.08 |  | 0.5
2023-10-06 | 성인코닝 | SrO | 1.15 | 1.12 | 0.85 | 1.45
2023-10-06 | 성인코닝 | BaO | 0.23 | 0.11 |  | 0.5
2023-10-06 | 성인코닝 | TiO2 | 0.01 | 0.01
2023-10-10 | 성인코닝 | SiO2 | 59.9 | 59.67 | 59.06 | 60.27
2023-10-10 | 성인코닝 | Al2O3 | 17.2 | 16.81 | 16.32 | 17.68
2023-10-10 | 성인코닝 | CaO | 7.56 | 7.71 | 7.38 | 8.02
2023-10-10 | 성인코닝 | MgO | 1.75 | 1.66 | 1.48 | 1.92
2023-10-10 | 성인코닝 | Fe2O3 | 0.02 | 0.02 |  | 0.05
2023-10-10 | 성인코닝 | Na2O | 0.1 | 0.07 |  | 0.5
2023-10-10 | 성인코닝 | SrO | 1.15 | 1.05 | 0.85 | 1.45
2023-10-10 | 성인코닝 | BaO | 0.23 | 0.12 |  | 0.5
2023-10-10 | 성인코닝 | TiO2 | 0.01 | 0.01
2023-10-12 | 성인코닝 | SiO2 | 59.9 | 59.75 | 59.06 | 60.27
2023-10-12 | 성인코닝 | Al2O3 | 17.2 | 16.94 | 16.32 | 17.68
2023-10-12 | 성인코닝 | CaO | 7.56 | 7.7 | 7.38 | 8.02
2023-10-12 | 성인코닝 | MgO | 1.75 | 1.67 | 1.48 | 1.92
2023-10-23 | 성인코닝 | BaO | 0.23 | 0.11 |  | 0.5
2023-10-23 | 성인코닝 | TiO2 | 0.01 | 0.01
2023-10-27 | 성인코닝 | SiO2 | 59.9 | 59.65 | 59.06 | 60.27
2023-10-27 | 성인코닝 | Al2O3 | 17.2 | 16.84 | 16.32 | 17.68
2023-10-27 | 성인코닝 | CaO | 7.56 | 7.67 | 7.38 | 8.02
2023-10-27 | 성인코닝 | MgO | 1.75 | 1.68 | 1.48 | 1.92
2023-10-27 | 성인코닝 | Fe2O3 | 0.02 | 0.02 |  | 0.05
2023-10-27 | 성인코닝 | Na2O | 0.1 | 0.05 |  | 0.5
2023-10-27 | 성인코닝 | SrO | 1.15 | 1.11 | 0.85 | 1.45
2023-10-27 | 성인코닝 | BaO | 0.23 | 0.1 |  | 0.5
2023-10-27 | 성인코닝 | TiO2 | 0.01 | 0.01
2023-10-30 | 성인코닝 | SiO2 | 59.9 | 59.52 | 59.06 | 60.27
2023-10-30 | 성인코닝 | Al2O3 | 17.2 | 16.69 | 16.32 | 17.68
2023-10-30 | 성인코닝 | CaO | 7.56 | 7.68 | 7.38 | 8.02
2023-10-30 | 성인코닝 | MgO | 1.75 | 1.64 | 1.48 | 1.92
2023-10-30 | 성인코닝 | Fe2O3 | 0.02 | 0.02 |  | 0.05
2023-10-30 | 성인코닝 | Na2O | 0.1 | 0.06 |  | 0.5
2023-10-30 | 성인코닝 | SrO | 1.15 | 1.11 | 0.85 | 1.45
2023-10-30 | 성인코닝 | BaO | 0.23 | 0.11 |  | 0.5
2023-10-30 | 성인코닝 | TiO2 | 0.01 | 0.01
2023-10-31 | 성인코닝 | SiO2 | 59.9 | 59.48 | 59.06 | 60.27
2023-10-31 | 성인코닝 | Al2O3 | 17.2 | 16.64 | 16.32 | 17.68
2023-10-31 | 성인코닝 | CaO | 7.56 | 7.73 | 7.38 | 8.02
2023-10-31 | 성인코닝 | MgO | 1.75 | 1.63 | 1.48 | 1.92
2023-10-31 | 성인코닝 | Fe2O3 | 0.02 | 0.02 |  | 0.05
2023-10-31 | 성인코닝 | Na2O | 0.1 | 0.07 |  | 0.5
2023-10-31 | 성인코닝 | SrO | 1.15 | 1.13 | 0.85 | 1.45
2023-10-31 | 성인코닝 | BaO | 0.23 | 0.12 |  | 0.5
2023-10-31 | 성인코닝 | TiO2 | 0.01 | 0.01
2023-11-01 | 성인코닝 | SiO2 | 59.9 | 59.51 | 59.06 | 60.27
2023-11-01 | 성인코닝 | Al2O3 | 17.2 | 16.66 | 16.32 | 17.68
2023-11-01 | 성인코닝 | CaO | 7.56 | 7.73 | 7.38 | 8.02
2023-11-01 | 성인코닝 | MgO | 1.75 | 1.64 | 1.48 | 1.92
2023-11-01 | 성인코닝 | Fe2O3 | 0.02 | 0.02 |  | 0.05
2023-11-01 | 성인코닝 | Na2O | 0.1 | 0.07 |  | 0.5
2023-11-01 | 성인코닝 | SrO | 1.15 | 1.13 | 0.85 | 1.45
2023-11-01 | 성인코닝 | BaO | 0.23 | 0.11 |  | 0.5
2023-11-01 | 성인코닝 | TiO2 | 0.01 | 0.01
2023-11-02 | 성인코닝 | SiO2 | 59.9 | 59.6 | 59.06 | 60.27
2023-12-25 | 성인코닝 | SrO | 1.15 | 1.11 | 0.85 | 1.45
2023-12-25 | 성인코닝 | BaO | 0.23 | 0.1 |  | 0.5
2023-12-27 | 성인코닝 | SiO2 | 59.5 | 59.79 | 59.06 | 60.27
2023-12-27 | 성인코닝 | Al2O3 | 16.8 | 17.04 | 16.32 | 17.68
2023-12-27 | 성인코닝 | CaO | 7.7 | 7.7 | 7.38 | 8.02
2023-12-27 | 성인코닝 | MgO | 1.16 | 1.7 | 1.48 | 1.92
2023-12-27 | 성인코닝 | Fe2O3 | 0.02 | 0.02 |  | 0.05
2023-12-27 | 성인코닝 | Na2O | 0.1 | 0.05 |  | 0.5
2023-12-27 | 성인코닝 | SrO | 1.13 | 1.11 | 0.85 | 1.45
2023-12-27 | 성인코닝 | BaO | 0.11 | 0.11 |  | 0.5
2023-12-30 | 성인코닝 | SiO2 | 59.5 | 59.49 | 59.06 | 60.27
2023-12-30 | 성인코닝 | Al2O3 | 16.8 | 16.67 | 16.32 | 17.68
2023-12-30 | 성인코닝 | CaO | 7.7 | 7.69 | 7.38 | 8.02
2023-12-30 | 성인코닝 | MgO | 1.16 | 1.65 | 1.48 | 1.92
2023-12-30 | 성인코닝 | Fe2O3 | 0.02 | 0.02 |  | 0.05
2023-12-30 | 성인코닝 | Na2O | 0.1 | 0.06 |  | 0.5
2023-12-30 | 성인코닝 | SrO | 1.13 | 1.11 | 0.85 | 1.45
2023-12-30 | 성인코닝 | BaO | 0.11 | 0.1 |  | 0.5
2024-01-05 | 성인코닝 | SiO2 | 59.5 | 59.6 | 59.06 | 60.27
2024-01-05 | 성인코닝 | Al2O3 | 16.8 | 16.84 | 16.32 | 17.68
2024-01-05 | 성인코닝 | CaO | 7.7 | 7.68 | 7.38 | 8.02
2024-01-05 | 성인코닝 | MgO | 1.65 | 1.68 | 1.48 | 1.92
2024-01-05 | 성인코닝 | Fe2O3 | 0.02 | 0.02 |  | 0.05
2024-01-05 | 성인코닝 | Na2O | 0.1 | 0.05 |  | 0.5
2024-01-05 | 성인코닝 | SrO | 1.13 | 1.11 | 0.85 | 1.45
2024-01-05 | 성인코닝 | BaO | 0.11 | 0.1 |  | 0.5
2024-01-09 | 성인코닝 | SiO2 | 59.5 | 59.58 | 59.06 | 60.27
2024-01-09 | 성인코닝 | Al2O3 | 16.8 | 16.87 | 16.32 | 17.68
2024-01-09 | 성인코닝 | CaO | 7.7 | 7.68 | 7.38 | 8.02
2024-01-09 | 성인코닝 | MgO | 1.65 | 1.66 | 1.48 | 1.92
2024-01-09 | 성인코닝 | Fe2O3 | 0.02 | 0.02 |  | 0.05
2024-01-09 | 성인코닝 | Na2O | 0.1 | 0.08 |  | 0.5
2024-01-09 | 성인코닝 | SrO | 1.13 | 1.12 | 0.85 | 1.45
2024-01-09 | 성인코닝 | BaO | 0.11 | 0.11 |  | 0.5
2024-01-10 | 성인코닝 | SiO2 | 59.5 | 59.58 | 59.06 | 60.27
2024-01-10 | 성인코닝 | Al2O3 | 16.8 | 16.81 | 16.32 | 17.68
2024-01-10 | 성인코닝 | CaO | 7.7 | 7.7 | 7.38 | 8.02
2024-01-10 | 성인코닝 | MgO | 1.65 | 1.66 | 1.48 | 1.92
2024-01-31 | 성인코닝 | BaO | 0.11 | 0.11 |  | 0.5
2024-02-02 | 성인코닝 | SiO2 | 59.5 | 59.57 | 59.06 | 60.27
2024-02-02 | 성인코닝 | Al2O3 | 16.8 | 16.88 | 16.32 | 17.68
2024-02-02 | 성인코닝 | CaO | 7.7 | 7.67 | 7.38 | 8.02
2024-02-02 | 성인코닝 | MgO | 1.65 | 1.67 | 1.48 | 1.92
2024-02-02 | 성인코닝 | Fe2O3 | 0.02 | 0.02 |  | 0.05
2024-02-02 | 성인코닝 | Na2O | 0.1 | 0.07 |  | 0.5
2024-02-02 | 성인코닝 | SrO | 1.13 | 1.12 | 0.85 | 1.45
2024-02-02 | 성인코닝 | BaO | 0.11 | 0.11 |  | 0.5
2024-02-05 | 성인코닝 | SiO2 | 59.5 | 59.66 | 59.06 | 60.27
2024-02-05 | 성인코닝 | Al2O3 | 16.8 | 16.94 | 16.32 | 17.68
2024-02-05 | 성인코닝 | CaO | 7.7 | 7.7 | 7.38 | 8.02
2024-02-05 | 성인코닝 | MgO | 1.65 | 1.67 | 1.48 | 1.92
2024-02-05 | 성인코닝 | Fe2O3 | 0.02 | 0.02 |  | 0.05
2024-02-05 | 성인코닝 | Na2O | 0.1 | 0.08 |  | 0.5
2024-02-05 | 성인코닝 | SrO | 1.13 | 1.12 | 0.85 | 1.45
2024-02-05 | 성인코닝 | BaO | 0.11 | 0.11 |  | 0.5
2024-02-07 | 성인코닝 | SiO2 | 59.5 | 59.56 | 59.06 | 60.27
2024-02-07 | 성인코닝 | Al2O3 | 16.8 | 16.82 | 16.32 | 17.68
2024-02-07 | 성인코닝 | CaO | 7.7 | 7.69 | 7.38 | 8.02
2024-02-07 | 성인코닝 | MgO | 1.65 | 1.66 | 1.48 | 1.92
2024-02-07 | 성인코닝 | Fe2O3 | 0.02 | 0.02 |  | 0.05
2024-02-07 | 성인코닝 | Na2O | 0.1 | 0.08 |  | 0.5
2024-02-07 | 성인코닝 | SrO | 1.13 | 1.12 | 0.85 | 1.45
2024-02-07 | 성인코닝 | BaO | 0.11 | 0.11 |  | 0.5
2024-02-13 | 성인코닝 | SiO2 | 59.5 | 59.71 | 59.06 | 60.27
2024-02-13 | 성인코닝 | Al2O3 | 16.8 | 16.99 | 16.32 | 17.68
2024-02-13 | 성인코닝 | CaO | 7.7 | 7.69 | 7.38 | 8.02
2024-02-13 | 성인코닝 | MgO | 1.65 | 1.68 | 1.48 | 1.92
2024-02-13 | 성인코닝 | Fe2O3 | 0.02 | 0.02 |  | 0.05
2024-02-13 | 성인코닝 | Na2O | 0.1 | 0.08 |  | 0.5
2024-02-13 | 성인코닝 | SrO | 1.13 | 1.12 | 0.85 | 1.45
2024-02-13 | 성인코닝 | BaO | 0.11 | 0.11 |  | 0.5
2024-02-16 | 성인코닝 | SiO2 | 59.5 | 59.49 | 59.06 | 60.27
2024-02-16 | 성인코닝 | Al2O3 | 16.8 | 16.72 | 16.32 | 17.68
2024-02-16 | 성인코닝 | CaO | 7.7 | 7.69 | 7.38 | 8.02
2024-02-16 | 성인코닝 | MgO | 1.65 | 1.65 | 1.48 | 1.92
2024-02-16 | 성인코닝 | Fe2O3 | 0.02 | 0.02 |  | 0.05
2024-02-16 | 성인코닝 | Na2O | 0.1 | 0.07 |  | 0.5
2024-02-16 | 성인코닝 | SrO | 1.13 | 1.13 | 0.85 | 1.45
2024-02-16 | 성인코닝 | BaO | 0.11 | 0.11 |  | 0.5
2024-02-19 | 성인코닝 | SiO2 | 59.5 | 59.48 | 59.06 | 60.27
2024-02-19 | 성인코닝 | Al2O3 | 16.8 | 16.71 | 16.32 | 17.68
2024-02-19 | 성인코닝 | CaO | 7.7 | 7.67 | 7.38 | 8.02
2024-02-19 | 성인코닝 | MgO | 1.65 | 1.65 | 1.48 | 1.92
2024-02-19 | 성인코닝 | Fe2O3 | 0.02 | 0.02 |  | 0.05
2024-02-19 | 성인코닝 | Na2O | 0.1 | 0.07 |  | 0.5
2024-02-19 | 성인코닝 | SrO | 1.13 | 1.12 | 0.85 | 1.45
2024-02-19 | 성인코닝 | BaO | 0.11 | 0.11 |  | 0.5
2024-02-21 | 성인코닝 | SiO2 | 59.5 | 59.57 | 59.06 | 60.27
2024-02-21 | 성인코닝 | Al2O3 | 16.8 | 16.86 | 16.32 | 17.68
2024-02-21 | 성인코닝 | CaO | 7.7 | 7.67 | 7.38 | 8.02
2024-02-21 | 성인코닝 | MgO | 1.65 | 1.66 | 1.48 | 1.92
2024-02-21 | 성인코닝 | Fe2O3 | 0.02 | 0.02 |  | 0.05
2024-02-21 | 성인코닝 | Na2O | 0.1 | 0.08 |  | 0.5
2024-02-21 | 성인코닝 | SrO | 1.13 | 1.12 | 0.85 | 1.45
2024-02-21 | 성인코닝 | BaO | 0.11 | 0.11 |  | 0.5
2024-02-23 | 성인코닝 | SiO2 | 59.5 | 59.59 | 59.06 | 60.27
2024-02-23 | 성인코닝 | Al2O3 | 16.8 | 16.85 | 16.32 | 17.68
2024-02-23 | 성인코닝 | CaO | 7.7 | 7.7 | 7.38 | 8.02
2024-02-23 | 성인코닝 | MgO | 1.65 | 1.66 | 1.48 | 1.92
2024-02-23 | 성인코닝 | Fe2O3 | 0.02 | 0.02 |  | 0.05
2024-02-23 | 성인코닝 | Na2O | 0.1 | 0.07500000000000001 |  | 0.5
2024-02-23 | 성인코닝 | SrO | 1.13 | 1.12 | 0.85 | 1.45
2024-02-23 | 성인코닝 | BaO | 0.11 | 0.11 |  | 0.5
2024-02-26 | 성인코닝 | SiO2 | 59.5 | 59.41 | 59.06 | 60.27
2024-02-26 | 성인코닝 | Al2O3 | 16.8 | 16.67 | 16.32 | 17.68
2024-02-26 | 성인코닝 | CaO | 7.7 | 7.67 | 7.38 | 8.02
2024-02-26 | 성인코닝 | MgO | 1.65 | 1.63 | 1.48 | 1.92
2024-02-26 | 성인코닝 | Fe2O3 | 0.02 | 0.02 |  | 0.05
2024-02-26 | 성인코닝 | Na2O | 0.1 | 0.08 |  | 0.5
2024-02-26 | 성인코닝 | SrO | 1.13 | 1.12 | 0.85 | 1.45
2024-02-26 | 성인코닝 | BaO | 0.11 | 0.11 |  | 0.5
2024-02-27 | 성인코닝 | SiO2 | 59.5 | 59.52 | 59.06 | 60.27
2024-02-27 | 성인코닝 | Al2O3 | 16.8 | 16.79 | 16.32 | 17.68
2024-02-27 | 성인코닝 | CaO | 7.7 | 7.68 | 7.38 | 8.02
2024-03-13 | 성인코닝 | Al2O3 | 16.8 | 16.7 | 16.32 | 17.68
2024-03-13 | 성인코닝 | CaO | 7.7 | 7.67 | 7.38 | 8.02
2024-03-13 | 성인코닝 | MgO | 1.65 | 1.66 | 1.48 | 1.92
2024-03-13 | 성인코닝 | Fe2O3 | 0.02 | 0.02 |  | 0.05
2024-03-13 | 성인코닝 | Na2O | 0.1 | 0.06 |  | 0.5
2024-03-13 | 성인코닝 | SrO | 1.13 | 1.12 | 0.85 | 1.45
2024-03-13 | 성인코닝 | BaO | 0.11 | 0.16 |  | 0.5
2024-03-15 | 성인코닝 | SiO2 | 59.5 | 59.61 | 59.06 | 60.27
2024-03-15 | 성인코닝 | Al2O3 | 16.8 | 16.87 | 16.32 | 17.68
2024-03-15 | 성인코닝 | CaO | 7.7 | 7.65 | 7.38 | 8.02
2024-03-15 | 성인코닝 | MgO | 1.65 | 1.69 | 1.48 | 1.92
2024-03-15 | 성인코닝 | Fe2O3 | 0.02 | 0.02 |  | 0.05
2024-03-15 | 성인코닝 | Na2O | 0.1 | 0.06 |  | 0.5
2024-03-15 | 성인코닝 | SrO | 1.13 | 1.11 | 0.85 | 1.45
2024-03-15 | 성인코닝 | BaO | 0.11 | 0.16 |  | 0.5
2024-03-18 | 성인코닝 | SiO2 | 59.5 | 59.59 | 59.06 | 60.27
2024-03-18 | 성인코닝 | Al2O3 | 16.8 | 16.84 | 16.32 | 17.68
2024-03-18 | 성인코닝 | CaO | 7.7 | 7.68 | 7.38 | 8.02
2024-03-18 | 성인코닝 | MgO | 1.65 | 1.68 | 1.48 | 1.92
2024-03-18 | 성인코닝 | Fe2O3 | 0.02 | 0.02 |  | 0.05
2024-03-18 | 성인코닝 | Na2O | 0.1 | 0.06 |  | 0.5
2024-03-18 | 성인코닝 | SrO | 1.13 | 1.12 | 0.85 | 1.45
2024-03-18 | 성인코닝 | BaO | 0.11 | 0.16 |  | 0.5
2024-03-22 | 성인코닝 | SiO2 | 59.5 | 59.6 | 59.06 | 60.27
2024-03-22 | 성인코닝 | Al2O3 | 16.8 | 16.91 | 16.32 | 17.68
2024-03-22 | 성인코닝 | CaO | 7.7 | 7.68 | 7.38 | 8.02
2024-03-22 | 성인코닝 | MgO | 1.65 | 1.68 | 1.48 | 1.92
2024-03-22 | 성인코닝 | Fe2O3 | 0.02 | 0.02 |  | 0.05
2024-03-22 | 성인코닝 | Na2O | 0.1 | 0.06 |  | 0.5
2024-03-22 | 성인코닝 | SrO | 1.13 | 1.11 | 0.85 | 1.45
2024-03-22 | 성인코닝 | BaO | 0.11 | 0.16 |  | 0.5
2024-03-26 | 성인코닝 | SiO2 | 59.5 | 59.37 | 59.06 | 60.27
2024-03-26 | 성인코닝 | Al2O3 | 16.8 | 16.55 | 16.32 | 17.68
2024-03-26 | 성인코닝 | CaO | 7.7 | 7.7 | 7.38 | 8.02
2024-03-26 | 성인코닝 | MgO | 1.65 | 1.62 | 1.48 | 1.92
2024-03-26 | 성인코닝 | Fe2O3 | 0.02 | 0.02 |  | 0.05
2024-03-26 | 성인코닝 | Na2O | 0.1 | 0.07 |  | 0.5
2024-03-26 | 성인코닝 | SrO | 1.13 | 1.12 | 0.85 | 1.45
2024-03-26 | 성인코닝 | BaO | 0.11 | 0.11 |  | 0.5
2024-03-29 | 성인코닝 | SiO2 | 59.5 | 59.65 | 59.06 | 60.27
2024-03-29 | 성인코닝 | Al2O3 | 16.8 | 16.93 | 16.32 | 17.68
2024-03-29 | 성인코닝 | CaO | 7.7 | 7.69 | 7.38 | 8.02
2024-03-29 | 성인코닝 | MgO | 1.65 | 1.69 | 1.48 | 1.92
2024-03-29 | 성인코닝 | Fe2O3 | 0.02 | 0.02 |  | 0.05
2024-03-29 | 성인코닝 | Na2O | 0.1 | 0.06 |  | 0.5
2024-03-29 | 성인코닝 | SrO | 1.13 | 1.12 | 0.85 | 1.45
2024-03-29 | 성인코닝 | BaO | 0.11 | 0.16 |  | 0.5
2024-04-01 | 성인코닝 | SiO2 | 59.5 | 59.59 | 59.06 | 60.27
2024-04-01 | 성인코닝 | Al2O3 | 16.8 | 16.89 | 16.32 | 17.68
2024-04-01 | 성인코닝 | CaO | 7.7 | 7.66 | 7.38 | 8.02
2024-04-01 | 성인코닝 | MgO | 1.65 | 1.68 | 1.48 | 1.92
2024-04-01 | 성인코닝 | Fe2O3 | 0.02 | 0.02 |  | 0.05
2024-04-01 | 성인코닝 | Na2O | 0.1 | 0.06 |  | 0.5
2024-04-01 | 성인코닝 | SrO | 1.13 | 1.11 | 0.85 | 1.45
2024-04-01 | 성인코닝 | BaO | 0.11 | 0.16 |  | 0.5
2024-04-02 | 성인코닝 | SiO2 | 59.5 | 59.49 | 59.06 | 60.27
2024-04-02 | 성인코닝 | Al2O3 | 16.8 | 16.74 | 16.32 | 17.68
2024-04-02 | 성인코닝 | CaO | 7.7 | 7.68 | 7.38 | 8.02
2024-04-02 | 성인코닝 | MgO | 1.65 | 1.66 | 1.48 | 1.92
2024-04-02 | 성인코닝 | Fe2O3 | 0.02 | 0.02 |  | 0.05
2024-04-02 | 성인코닝 | Na2O | 0.1 | 0.06 |  | 0.5
2024-04-02 | 성인코닝 | SrO | 1.13 | 1.12 | 0.85 | 1.45
2024-04-02 | 성인코닝 | BaO | 0.11 | 0.17 |  | 0.5
2024-04-03 | 성인코닝 | SiO2 | 59.5 | 59.48 | 59.06 | 60.27
2024-04-03 | 성인코닝 | Al2O3 | 16.8 | 16.74 | 16.32 | 17.68
2024-04-03 | 성인코닝 | CaO | 7.7 | 7.68 | 7.38 | 8.02
2024-04-03 | 성인코닝 | MgO | 1.65 | 1.67 | 1.48 | 1.92
2024-04-03 | 성인코닝 | Fe2O3 | 0.02 | 0.02 |  | 0.05
2024-04-03 | 성인코닝 | Na2O | 0.1 | 0.06 |  | 0.5
2024-04-03 | 성인코닝 | SrO | 1.13 | 1.12 | 0.85 | 1.45
2024-04-03 | 성인코닝 | BaO | 0.11 | 0.16 |  | 0.5
2024-04-05 | 성인코닝 | SiO2 | 59.5 | 59.69 | 59.06 | 60.27
2024-04-05 | 성인코닝 | Al2O3 | 16.8 | 16.97 | 16.32 | 17.68
2024-04-05 | 성인코닝 | CaO | 7.7 | 7.64 | 7.38 | 8.02
2024-04-05 | 성인코닝 | MgO | 1.65 | 1.71 | 1.48 | 1.92
2024-04-05 | 성인코닝 | Fe2O3 | 0.02 | 0.02 |  | 0.05
2024-04-23 | 성인코닝 | CaO | 7.7 | 7.7 | 7.38 | 8.02
2024-04-23 | 성인코닝 | MgO | 1.65 | 1.71 | 1.48 | 1.92
2024-04-23 | 성인코닝 | Fe2O3 | 0.02 | 0.02 |  | 0.05
2024-04-23 | 성인코닝 | Na2O | 0.1 | 0.05 |  | 0.5
2024-04-23 | 성인코닝 | SrO | 1.13 | 1.12 | 0.85 | 1.45
2024-04-23 | 성인코닝 | BaO | 0.11 | 0.16 |  | 0.5
2024-04-24 | 성인코닝 | SiO2 | 59.5 | 59.65 | 59.06 | 60.27
2024-04-24 | 성인코닝 | Al2O3 | 16.8 | 16.9 | 16.32 | 17.68
2024-04-24 | 성인코닝 | CaO | 7.7 | 7.68 | 7.38 | 8.02
2024-04-24 | 성인코닝 | MgO | 1.65 | 1.69 | 1.48 | 1.92
2024-04-24 | 성인코닝 | Fe2O3 | 0.02 | 0.02 |  | 0.05
2024-04-24 | 성인코닝 | Na2O | 0.1 | 0.06 |  | 0.5
2024-04-24 | 성인코닝 | SrO | 1.13 | 1.12 | 0.85 | 1.45
2024-04-24 | 성인코닝 | BaO | 0.11 | 0.17 |  | 0.5
2024-04-26 | 성인코닝 | SiO2 | 59.5 | 59.62 | 59.06 | 60.27
2024-04-26 | 성인코닝 | Al2O3 | 16.8 | 16.86 | 16.32 | 17.68
2024-04-26 | 성인코닝 | CaO | 7.7 | 7.69 | 7.38 | 8.02
2024-04-26 | 성인코닝 | MgO | 1.65 | 1.68 | 1.48 | 1.92
2024-04-26 | 성인코닝 | Fe2O3 | 0.02 | 0.02 |  | 0.05
2024-04-26 | 성인코닝 | Na2O | 0.1 | 0.06 |  | 0.5
2024-04-26 | 성인코닝 | SrO | 1.13 | 1.12 | 0.85 | 1.45
2024-04-26 | 성인코닝 | BaO | 0.11 | 0.17 |  | 0.5
2024-04-29 | 성인코닝 | SiO2 | 59.5 | 59.63 | 59.06 | 60.27
2024-04-29 | 성인코닝 | Al2O3 | 16.8 | 16.91 | 16.32 | 17.68
2024-04-29 | 성인코닝 | CaO | 7.7 | 7.66 | 7.38 | 8.02
2024-04-29 | 성인코닝 | MgO | 1.65 | 1.7 | 1.48 | 1.92
2024-04-29 | 성인코닝 | Fe2O3 | 0.02 | 0.02 |  | 0.05
2024-04-29 | 성인코닝 | Na2O | 0.1 | 0.06 |  | 0.5
2024-04-29 | 성인코닝 | SrO | 1.13 | 1.11 | 0.85 | 1.45
2024-04-29 | 성인코닝 | BaO | 0.11 | 0.16 |  | 0.5
2024-05-03 | 성인코닝 | SiO2 | 59.5 | 59.67 | 59.06 | 60.27
2024-05-03 | 성인코닝 | Al2O3 | 16.8 | 16.95 | 16.32 | 17.68
2024-05-03 | 성인코닝 | CaO | 7.7 | 7.67 | 7.38 | 8.02
2024-05-03 | 성인코닝 | MgO | 1.65 | 1.66 | 1.48 | 1.92
2024-05-03 | 성인코닝 | Fe2O3 | 0.02 | 0.02 |  | 0.05
2024-05-03 | 성인코닝 | Na2O | 0.1 | 0.06 |  | 0.5
2024-05-03 | 성인코닝 | SrO | 1.13 | 1.12 | 0.85 | 1.45
2024-05-03 | 성인코닝 | BaO | 0.11 | 0.16 |  | 0.5
2024-02-27 | 성인코닝 | MgO | 1.65 | 1.67 | 1.48 | 1.92
2024-02-27 | 성인코닝 | Fe2O3 | 0.02 | 0.02 |  | 0.05
2024-02-27 | 성인코닝 | Na2O | 0.1 | 0.06 |  | 0.5
2024-02-27 | 성인코닝 | SrO | 1.13 | 1.12 | 0.85 | 1.45
2024-02-27 | 성인코닝 | BaO | 0.11 | 0.17 |  | 0.5
2024-03-04 | 성인코닝 | SiO2 | 59.5 | 59.67 | 59.06 | 60.27
2024-03-04 | 성인코닝 | Al2O3 | 16.8 | 16.94 | 16.32 | 17.68
2024-03-04 | 성인코닝 | CaO | 7.7 | 7.66 | 7.38 | 8.02
2024-03-04 | 성인코닝 | MgO | 1.65 | 1.69 | 1.48 | 1.92
2024-03-04 | 성인코닝 | Fe2O3 | 0.02 | 0.02 |  | 0.05
2024-03-04 | 성인코닝 | Na2O | 0.1 | 0.09 |  | 0.5
2024-03-04 | 성인코닝 | SrO | 1.13 | 1.12 | 0.85 | 1.45
2024-03-04 | 성인코닝 | BaO | 0.11 | 0.17 |  | 0.5
2024-03-07 | 성인코닝 | SiO2 | 59.5 | 59.63 | 59.06 | 60.27
2024-03-07 | 성인코닝 | Al2O3 | 16.8 | 16.91 | 16.32 | 17.68
2024-03-07 | 성인코닝 | CaO | 7.7 | 7.67 | 7.38 | 8.02
2024-03-07 | 성인코닝 | MgO | 1.65 | 1.69 | 1.48 | 1.92
2024-03-07 | 성인코닝 | Fe2O3 | 0.02 | 0.02 |  | 0.05
2024-03-07 | 성인코닝 | Na2O | 0.1 | 0.06 |  | 0.5
2024-03-07 | 성인코닝 | SrO | 1.13 | 1.12 | 0.85 | 1.45
2024-03-07 | 성인코닝 | BaO | 0.11 | 0.16 |  | 0.5
2024-03-08 | 성인코닝 | SiO2 | 59.5 | 59.51 | 59.06 | 60.27
2024-03-08 | 성인코닝 | Al2O3 | 16.8 | 16.8 | 16.32 | 17.68
2024-03-08 | 성인코닝 | CaO | 7.7 | 7.67 | 7.38 | 8.02
2024-03-08 | 성인코닝 | MgO | 1.65 | 1.68 | 1.48 | 1.92
2024-03-08 | 성인코닝 | Fe2O3 | 0.02 | 0.02 |  | 0.05
2024-03-08 | 성인코닝 | Na2O | 0.1 | 0.07 |  | 0.5
2024-03-08 | 성인코닝 | SrO | 1.13 | 1.11 | 0.85 | 1.45
2024-03-08 | 성인코닝 | BaO | 0.11 | 0.16 |  | 0.5
2024-03-11 | 성인코닝 | SiO2 | 59.5 | 59.48 | 59.06 | 60.27
2024-03-11 | 성인코닝 | Al2O3 | 16.8 | 16.75 | 16.32 | 17.68
2024-03-11 | 성인코닝 | CaO | 7.7 | 7.7 | 7.38 | 8.02
2024-03-11 | 성인코닝 | MgO | 1.65 | 1.66 | 1.48 | 1.92
2024-03-11 | 성인코닝 | Fe2O3 | 0.02 | 0.02 |  | 0.05
2024-03-11 | 성인코닝 | Na2O | 0.1 | 0.07 |  | 0.5
2024-03-11 | 성인코닝 | SrO | 1.13 | 1.12 | 0.85 | 1.45
2024-03-11 | 성인코닝 | BaO | 0.11 | 0.16 |  | 0.5
2024-03-13 | 성인코닝 | SiO2 | 59.5 | 59.42 | 59.06 | 60.27
2024-04-05 | 성인코닝 | Na2O | 0.1 | 0.06 |  | 0.5
2024-04-05 | 성인코닝 | SrO | 1.13 | 1.11 | 0.85 | 1.45
2024-04-05 | 성인코닝 | BaO | 0.11 | 0.16 |  | 0.5
2024-04-01 | 성인코닝 | B2O3 | 9.52 | 9.39 | 8.69 | 10.07
2024-04-09 | 성인코닝 | SiO2 | 59.5 | 59.66 | 59.06 | 60.27
2024-04-09 | 성인코닝 | Al2O3 | 16.8 | 16.93 | 16.32 | 17.68
2024-04-09 | 성인코닝 | CaO | 7.7 | 7.69 | 7.38 | 8.02
2024-04-09 | 성인코닝 | MgO | 1.65 | 1.7 | 1.48 | 1.92
2024-04-09 | 성인코닝 | Fe2O3 | 0.02 | 0.02 |  | 0.05
2024-04-09 | 성인코닝 | Na2O | 0.1 | 0.06 |  | 0.5
2024-04-09 | 성인코닝 | SrO | 1.13 | 1.12 | 0.85 | 1.45
2024-04-09 | 성인코닝 | BaO | 0.11 | 0.16 |  | 0.5
2024-04-12 | 성인코닝 | SiO2 | 59.5 | 59.7 | 59.06 | 60.27
2024-04-12 | 성인코닝 | Al2O3 | 16.8 | 16.98 | 16.32 | 17.68
2024-04-12 | 성인코닝 | CaO | 7.7 | 7.66 | 7.38 | 8.02
2024-04-12 | 성인코닝 | MgO | 1.65 | 1.69 | 1.48 | 1.92
2024-04-12 | 성인코닝 | Fe2O3 | 0.02 | 0.02 |  | 0.05
2024-04-12 | 성인코닝 | Na2O | 0.1 | 0.06 |  | 0.5
2024-04-12 | 성인코닝 | SrO | 1.13 | 1.12 | 0.85 | 1.45
2024-04-12 | 성인코닝 | BaO | 0.11 | 0.16 |  | 0.5
2024-04-16 | 성인코닝 | SiO2 | 59.5 | 59.72 | 59.06 | 60.27
2024-04-16 | 성인코닝 | Al2O3 | 16.8 | 16.96 | 16.32 | 17.68
2024-04-16 | 성인코닝 | CaO | 7.7 | 7.67 | 7.38 | 8.02
2024-04-16 | 성인코닝 | MgO | 1.65 | 1.71 | 1.48 | 1.92
2024-04-16 | 성인코닝 | Fe2O3 | 0.02 | 0.02 |  | 0.05
2024-04-16 | 성인코닝 | Na2O | 0.1 | 0.06 |  | 0.5
2024-04-16 | 성인코닝 | SrO | 1.13 | 1.11 | 0.85 | 1.45
2024-04-16 | 성인코닝 | BaO | 0.11 | 0.16 |  | 0.5
2024-04-19 | 성인코닝 | SiO2 | 59.5 | 59.71 | 59.06 | 60.27
2024-04-19 | 성인코닝 | Al2O3 | 16.8 | 16.97 | 16.32 | 17.68
2024-04-19 | 성인코닝 | CaO | 7.7 | 7.68 | 7.38 | 8.02
2024-04-19 | 성인코닝 | MgO | 1.65 | 1.69 | 1.48 | 1.92
2024-04-19 | 성인코닝 | Fe2O3 | 0.02 | 0.02 |  | 0.05
2024-04-19 | 성인코닝 | Na2O | 0.1 | 0.06 |  | 0.5
2024-04-19 | 성인코닝 | SrO | 1.13 | 1.12 | 0.85 | 1.45
2024-04-19 | 성인코닝 | BaO | 0.11 | 0.17 |  | 0.5
2024-04-23 | 성인코닝 | SiO2 | 59.5 | 59.87 | 59.06 | 60.27
2024-04-23 | 성인코닝 | Al2O3 | 16.8 | 17.17 | 16.32 | 17.68
2024-05-07 | 성인코닝 | SiO2 | 59.5 | 59.73 | 59.06 | 60.27
2024-05-07 | 성인코닝 | Al2O3 | 16.8 | 16.96 | 16.32 | 17.68
2024-05-07 | 성인코닝 | CaO | 7.7 | 7.69 | 7.38 | 8.02
2024-05-07 | 성인코닝 | MgO | 1.65 | 1.69 | 1.48 | 1.92
2024-05-07 | 성인코닝 | Fe2O3 | 0.02 | 0.02 |  | 0.05
2024-05-07 | 성인코닝 | Na2O | 0.1 | 0.06 |  | 0.5
2024-05-07 | 성인코닝 | SrO | 1.13 | 1.12 | 0.85 | 1.45
2024-05-07 | 성인코닝 | B2O3 | 9.52 | 9.45 | 8.69 | 10.07
2024-05-07 | 성인코닝 | BaO | 0.11 | 0.17 |  | 0.5
2024-05-10 | 성인코닝 | SiO2 | 59.5 | 59.67 | 59.06 | 60.27
2024-05-10 | 성인코닝 | Al2O3 | 16.8 | 16.92 | 16.32 | 17.68
2024-05-10 | 성인코닝 | CaO | 7.7 | 7.68 | 7.38 | 8.02
2024-05-10 | 성인코닝 | MgO | 1.65 | 1.68 | 1.48 | 1.92
2024-05-10 | 성인코닝 | Fe2O3 | 0.02 | 0.02 |  | 0.05
2024-05-10 | 성인코닝 | Na2O | 0.1 | 0.06 |  | 0.5
2024-05-10 | 성인코닝 | SrO | 1.13 | 1.12 | 0.85 | 1.45
2024-05-10 | 성인코닝 | BaO | 0.11 | 0.16 |  | 0.5
2024-05-14 | 성인코닝 | SiO2 | 59.5 | 59.73 | 59.06 | 60.27
2024-05-14 | 성인코닝 | Al2O3 | 16.8 | 17.01 | 16.32 | 17.68
2024-05-14 | 성인코닝 | CaO | 7.7 | 7.67 | 7.38 | 8.02
2024-05-14 | 성인코닝 | MgO | 1.65 | 1.7 | 1.48 | 1.92
2024-05-14 | 성인코닝 | Fe2O3 | 0.02 | 0.02 |  | 0.05
2024-05-14 | 성인코닝 | Na2O | 0.1 | 0.06 |  | 0.5
2024-05-14 | 성인코닝 | SrO | 1.13 | 1.12 | 0.85 | 1.45
2024-05-14 | 성인코닝 | BaO | 0.11 | 0.17 |  | 0.5
2024-05-17 | 성인코닝 | SiO2 | 59.5 | 59.6 | 59.06 | 60.27
2024-05-17 | 성인코닝 | Al2O3 | 16.8 | 16.88 | 16.32 | 17.68
2024-05-17 | 성인코닝 | CaO | 7.7 | 7.66 | 7.38 | 8.02
2024-05-17 | 성인코닝 | MgO | 1.65 | 1.68 | 1.48 | 1.92
2024-05-17 | 성인코닝 | Fe2O3 | 0.02 | 0.02 |  | 0.05
2024-05-17 | 성인코닝 | Na2O | 0.1 | 0.06 |  | 0.5
2024-05-17 | 성인코닝 | SrO | 1.13 | 1.12 | 0.85 | 1.45
2024-05-17 | 성인코닝 | BaO | 0.11 | 0.17 |  | 0.5
2024-05-07 | 성인코닝 | B2O3 | 9.52 | 9.45 | 8.69 | 10.07
2024-05-21 | 성인코닝 | SiO2 | 59.5 | 59.53 | 59.06 | 60.27
2024-05-21 | 성인코닝 | Al2O3 | 16.8 | 16.77 | 16.32 | 17.68
2024-05-21 | 성인코닝 | CaO | 7.7 | 7.66 | 7.38 | 8.02
2024-05-21 | 성인코닝 | MgO | 1.65 | 1.67 | 1.48 | 1.92
2024-06-07 | 성인코닝 | Al2O3 | 16.8 | 16.78 | 16.32 | 17.68
2024-06-07 | 성인코닝 | CaO | 7.7 | 7.57 | 7.38 | 8.02
2024-06-07 | 성인코닝 | MgO | 1.65 | 1.7 | 1.48 | 1.92
2024-06-07 | 성인코닝 | Fe2O3 | 0.02 | 0.02 |  | 0.05
2024-06-07 | 성인코닝 | Na2O | 0.1 | 0.05 |  | 0.5
2024-06-07 | 성인코닝 | SrO | 1.13 | 1.17 | 0.85 | 1.45
2024-06-07 | 성인코닝 | BaO | 0.11 | 0.12 |  | 0.5
2024-06-10 | 성인코닝 | SiO2 | 59.5 | 59.47 | 59.06 | 60.27
2024-06-10 | 성인코닝 | Al2O3 | 16.8 | 16.89 | 16.32 | 17.68
2024-06-10 | 성인코닝 | CaO | 7.7 | 7.59 | 7.38 | 8.02
2024-06-10 | 성인코닝 | MgO | 1.65 | 1.69 | 1.48 | 1.92
2024-06-10 | 성인코닝 | Fe2O3 | 0.02 | 0.02 |  | 0.05
2024-06-10 | 성인코닝 | Na2O | 0.1 | 0.05 |  | 0.5
2024-06-10 | 성인코닝 | SrO | 1.13 | 1.17 | 0.85 | 1.45
2024-06-10 | 성인코닝 | BaO | 0.11 | 0.12 |  | 0.5
2024-06-14 | 성인코닝 | SiO2 | 59.5 | 59.54 | 59.06 | 60.27
2024-06-14 | 성인코닝 | Al2O3 | 16.8 | 16.855 | 16.32 | 17.68
2024-06-14 | 성인코닝 | CaO | 7.7 | 7.59 | 7.38 | 8.02
2024-06-14 | 성인코닝 | MgO | 1.65 | 1.7 | 1.48 | 1.92
2024-06-14 | 성인코닝 | Fe2O3 | 0.02 | 0.02 |  | 0.05
2024-06-14 | 성인코닝 | Na2O | 0.1 | 0.04 |  | 0.5
2024-06-14 | 성인코닝 | SrO | 1.13 | 1.17 | 0.85 | 1.45
2024-06-14 | 성인코닝 | BaO | 0.11 | 0.12 |  | 0.5
2024-06-17 | 성인코닝 | SiO2 | 59.5 | 59.52 | 59.06 | 60.27
2024-06-17 | 성인코닝 | Al2O3 | 16.8 | 16.86 | 16.32 | 17.68
2024-06-17 | 성인코닝 | CaO | 7.7 | 7.59 | 7.38 | 8.02
2024-06-17 | 성인코닝 | MgO | 1.65 | 1.7 | 1.48 | 1.92
2024-06-17 | 성인코닝 | Fe2O3 | 0.02 | 0.02 |  | 0.05
2024-06-17 | 성인코닝 | Na2O | 0.1 | 0.05 |  | 0.5
2024-06-17 | 성인코닝 | SrO | 1.13 | 1.17 | 0.85 | 1.45
2024-06-17 | 성인코닝 | BaO | 0.11 | 0.13 |  | 0.5
2024-06-19 | 성인코닝 | SiO2 | 59.5 | 59.46 | 59.06 | 60.27
2024-06-19 | 성인코닝 | Al2O3 | 16.8 | 16.81 | 16.32 | 17.68
2024-06-19 | 성인코닝 | CaO | 7.7 | 7.6 | 7.38 | 8.02
2024-06-19 | 성인코닝 | MgO | 1.65 | 1.68 | 1.48 | 1.92
2024-06-19 | 성인코닝 | Fe2O3 | 0.02 | 0.02 |  | 0.05
2024-06-19 | 성인코닝 | Na2O | 0.1 | 0.05 |  | 0.5
2024-06-19 | 성인코닝 | SrO | 1.13 | 1.17 | 0.85 | 1.45
2024-07-02 | 성인코닝 | Na2O | 0.1 | 0.04 |  | 0.5
2024-07-02 | 성인코닝 | SrO | 1.13 | 1.17 | 0.85 | 1.45
2024-07-02 | 성인코닝 | BaO | 0.11 | 0.12 |  | 0.5
2024-07-02 | 성인코닝 | B2O3 | 9.52 | 9.7875 | 8.69 | 10.07
2024-07-03 | 성인코닝 | SiO2 | 59.5 | 59.42 | 59.06 | 60.27
2024-07-03 | 성인코닝 | Al2O3 | 16.8 | 16.75 | 16.32 | 17.68
2024-07-03 | 성인코닝 | CaO | 7.7 | 7.58 | 7.38 | 8.02
2024-07-03 | 성인코닝 | MgO | 1.65 | 1.69 | 1.48 | 1.92
2024-07-03 | 성인코닝 | Fe2O3 | 0.02 | 0.02 |  | 0.05
2024-07-03 | 성인코닝 | Na2O | 0.1 | 0.04 |  | 0.5
2024-07-03 | 성인코닝 | SrO | 1.13 | 1.17 | 0.85 | 1.45
2024-07-03 | 성인코닝 | BaO | 0.11 | 0.13 |  | 0.5
2024-07-05 | 성인코닝 | SiO2 | 59.5 | 59.41 | 59.06 | 60.27
2024-07-05 | 성인코닝 | Al2O3 | 16.8 | 16.66 | 16.32 | 17.68
2024-07-05 | 성인코닝 | CaO | 7.7 | 7.61 | 7.38 | 8.02
2024-07-05 | 성인코닝 | MgO | 1.65 | 1.67 | 1.48 | 1.92
2024-07-05 | 성인코닝 | Fe2O3 | 0.02 | 0.02 |  | 0.05
2024-07-05 | 성인코닝 | Na2O | 0.1 | 0.05 |  | 0.5
2024-07-05 | 성인코닝 | SrO | 1.13 | 1.17 | 0.85 | 1.45
2024-07-05 | 성인코닝 | BaO | 0.11 | 0.13 |  | 0.5
2024-07-09 | 성인코닝 | SiO2 | 59.5 | 59.46 | 59.06 | 60.27
2024-07-09 | 성인코닝 | Al2O3 | 16.8 | 16.78 | 16.32 | 17.68
2024-07-09 | 성인코닝 | CaO | 7.7 | 7.59 | 7.38 | 8.02
2024-07-09 | 성인코닝 | MgO | 1.65 | 1.69 | 1.48 | 1.92
2024-07-09 | 성인코닝 | Fe2O3 | 0.02 | 0.02 |  | 0.05
2024-07-09 | 성인코닝 | Na2O | 0.1 | 0.04 |  | 0.5
2024-07-09 | 성인코닝 | SrO | 1.13 | 1.17 | 0.85 | 1.45
2024-07-09 | 성인코닝 | BaO | 0.11 | 0.13 |  | 0.5
2024-07-11 | 성인코닝 | SiO2 | 59.5 | 59.34 | 59.06 | 60.27
2024-07-11 | 성인코닝 | Al2O3 | 16.8 | 16.68 | 16.32 | 17.68
2024-07-11 | 성인코닝 | CaO | 7.7 | 7.59 | 7.38 | 8.02
2024-07-11 | 성인코닝 | MgO | 1.65 | 1.67 | 1.48 | 1.92
2024-07-11 | 성인코닝 | Fe2O3 | 0.02 | 0.02 |  | 0.05
2024-07-11 | 성인코닝 | Na2O | 0.1 | 0.05 |  | 0.5
2024-07-11 | 성인코닝 | SrO | 1.13 | 1.16 | 0.85 | 1.45
2024-07-11 | 성인코닝 | BaO | 0.11 | 0.12 |  | 0.5
2024-07-16 | 성인코닝 | SiO2 | 59.5 | 59.4 | 59.06 | 60.27
2024-07-16 | 성인코닝 | Al2O3 | 16.8 | 16.71 | 16.32 | 17.68
2024-07-16 | 성인코닝 | CaO | 7.7 | 7.63 | 7.38 | 8.02
2024-07-16 | 성인코닝 | MgO | 1.65 | 1.69 | 1.48 | 1.92
2024-07-16 | 성인코닝 | Fe2O3 | 0.02 | 0.02 |  | 0.05
2024-07-16 | 성인코닝 | Na2O | 0.1 | 0.05 |  | 0.5
2024-07-16 | 성인코닝 | SrO | 1.13 | 1.18 | 0.85 | 1.45
2024-07-16 | 성인코닝 | BaO | 0.11 | 0.12 |  | 0.5
2024-07-19 | 성인코닝 | SiO2 | 59.5 | 59.43 | 59.06 | 60.27
2024-07-19 | 성인코닝 | Al2O3 | 16.8 | 16.75 | 16.32 | 17.68
2024-07-19 | 성인코닝 | CaO | 7.7 | 7.59 | 7.38 | 8.02
2024-07-19 | 성인코닝 | MgO | 1.65 | 1.69 | 1.48 | 1.92
2024-07-19 | 성인코닝 | Fe2O3 | 0.02 | 0.02 |  | 0.05
2024-07-19 | 성인코닝 | Na2O | 0.1 | 0.05 |  | 0.5
2024-07-19 | 성인코닝 | SrO | 1.13 | 1.16 | 0.85 | 1.45
2024-07-19 | 성인코닝 | BaO | 0.11 | 0.12 |  | 0.5
2024-07-23 | 성인코닝 | SiO2 | 59.5 | 59.37 | 59.06 | 60.27
2024-07-23 | 성인코닝 | Al2O3 | 16.8 | 16.7 | 16.32 | 17.68
2024-07-23 | 성인코닝 | CaO | 7.7 | 7.6 | 7.38 | 8.02
2024-07-23 | 성인코닝 | MgO | 1.65 | 1.67 | 1.48 | 1.92
2024-07-23 | 성인코닝 | Fe2O3 | 0.02 | 0.02 |  | 0.05
2024-07-23 | 성인코닝 | Na2O | 0.1 | 0.04 |  | 0.5
2024-07-23 | 성인코닝 | SrO | 1.13 | 1.17 | 0.85 | 1.45
2024-07-23 | 성인코닝 | BaO | 0.11 | 0.13 |  | 0.5
2024-07-26 | 성인코닝 | SiO2 | 59.5 | 59.37 | 59.06 | 60.27
2024-07-26 | 성인코닝 | Al2O3 | 16.8 | 16.7 | 16.32 | 17.68
2024-07-26 | 성인코닝 | CaO | 7.7 | 7.61 | 7.38 | 8.02
2024-07-26 | 성인코닝 | MgO | 1.65 | 1.67 | 1.48 | 1.92
2024-07-26 | 성인코닝 | Fe2O3 | 0.02 | 0.02 |  | 0.05
2024-07-26 | 성인코닝 | Na2O | 0.1 | 0.04 |  | 0.5
2024-07-26 | 성인코닝 | SrO | 1.13 | 1.17 | 0.85 | 1.45
2024-07-26 | 성인코닝 | BaO | 0.11 | 0.13 |  | 0.5
2024-07-29 | 성인코닝 | SiO2 | 59.5 | 59.44 | 59.06 | 60.27
2024-07-29 | 성인코닝 | Al2O3 | 16.8 | 16.72 | 16.32 | 17.68
2024-07-29 | 성인코닝 | CaO | 7.7 | 7.57 | 7.38 | 8.02
2024-07-29 | 성인코닝 | MgO | 1.65 | 1.72 | 1.48 | 1.92
2024-07-29 | 성인코닝 | Fe2O3 | 0.02 | 0.02 |  | 0.05
2024-07-29 | 성인코닝 | Na2O | 0.1 | 0.05 |  | 0.5
2024-07-29 | 성인코닝 | SrO | 1.13 | 1.27 | 0.85 | 1.45
2024-07-29 | 성인코닝 | BaO | 0.11 | 0.27 |  | 0.5
2024-08-19 | 성인코닝 | SrO | 1.13 | 1.28 | 0.85 | 1.45
2024-08-19 | 성인코닝 | BaO | 0.11 | 0.28 |  | 0.5
2024-08-23 | 성인코닝 | SiO2 | 59.5 | 59.09 | 59.06 | 60.27
2024-08-23 | 성인코닝 | Al2O3 | 16.8 | 16.35 | 16.32 | 17.68
2024-08-23 | 성인코닝 | CaO | 7.7 | 7.61 | 7.38 | 8.02
2024-08-23 | 성인코닝 | MgO | 1.65 | 1.63 | 1.48 | 1.92
2024-08-23 | 성인코닝 | Fe2O3 | 0.02 | 0.02 |  | 0.05
2024-08-23 | 성인코닝 | Na2O | 0.1 | 0.04 |  | 0.5
2024-08-23 | 성인코닝 | SrO | 1.13 | 1.17 | 0.85 | 1.45
2024-08-23 | 성인코닝 | BaO | 0.11 | 0.13 |  | 0.5
2024-08-26 | 성인코닝 | SiO2 | 59.5 | 59.19 | 59.06 | 60.27
2024-08-26 | 성인코닝 | Al2O3 | 16.8 | 16.5 | 16.32 | 17.68
2024-08-26 | 성인코닝 | CaO | 7.7 | 7.59 | 7.38 | 8.02
2024-08-26 | 성인코닝 | MgO | 1.65 | 1.69 | 1.48 | 1.92
2024-08-26 | 성인코닝 | Fe2O3 | 0.02 | 0.02 |  | 0.05
2024-08-26 | 성인코닝 | Na2O | 0.1 | 0.04 |  | 0.5
2024-08-26 | 성인코닝 | SrO | 1.13 | 1.27 | 0.85 | 1.45
2024-08-26 | 성인코닝 | BaO | 0.11 | 0.28 |  | 0.5
2024-09-03 | 성인코닝 | SiO2 | 59.5 | 59.45 | 59.06 | 60.27
2024-09-03 | 성인코닝 | Al2O3 | 16.8 | 16.77 | 16.32 | 17.68
2024-09-03 | 성인코닝 | CaO | 7.7 | 7.64 | 7.38 | 8.02
2024-09-03 | 성인코닝 | MgO | 1.65 | 1.68 | 1.48 | 1.92
2024-09-03 | 성인코닝 | Fe2O3 | 0.02 | 0.02 |  | 0.05
2024-09-03 | 성인코닝 | Na2O | 0.1 | 0.05 |  | 0.5
2024-09-03 | 성인코닝 | SrO | 1.13 | 1.15 | 0.85 | 1.45
2024-09-03 | 성인코닝 | BaO | 0.11 | 0.13 |  | 0.5
2024-09-06 | 성인코닝 | SiO2 | 59.5 | 59.64 | 59.06 | 60.27
2024-09-06 | 성인코닝 | Al2O3 | 16.8 | 17.02 | 16.32 | 17.68
2024-09-06 | 성인코닝 | CaO | 7.7 | 7.64 | 7.38 | 8.02
2024-09-06 | 성인코닝 | MgO | 1.65 | 1.72 | 1.48 | 1.92
2024-09-06 | 성인코닝 | Fe2O3 | 0.02 | 0.02 |  | 0.05
2024-09-06 | 성인코닝 | Na2O | 0.1 | 0.06 |  | 0.5
2024-09-06 | 성인코닝 | SrO | 1.13 | 1.15 | 0.85 | 1.45
2024-09-06 | 성인코닝 | BaO | 0.11 | 0.13 |  | 0.5
2024-09-10 | 성인코닝 | SiO2 | 59.5 | 59.49 | 59.06 | 60.27
2024-09-10 | 성인코닝 | Al2O3 | 16.8 | 16.8 | 16.32 | 17.68
2024-09-10 | 성인코닝 | CaO | 7.7 | 7.69 | 7.38 | 8.02
2024-09-10 | 성인코닝 | MgO | 1.65 | 1.68 | 1.48 | 1.92
2024-09-10 | 성인코닝 | Fe2O3 | 0.02 | 0.02 |  | 0.05
2024-09-10 | 성인코닝 | Na2O | 0.1 | 0.06 |  | 0.5
2024-09-10 | 성인코닝 | SrO | 1.13 | 1.16 | 0.85 | 1.45
2024-09-10 | 성인코닝 | BaO | 0.11 | 0.13 |  | 0.5
2024-09-13 | 성인코닝 | SiO2 | 59.5 | 59.61 | 59.06 | 60.27
2024-09-13 | 성인코닝 | Al2O3 | 16.8 | 16.92 | 16.32 | 17.68
2024-09-13 | 성인코닝 | CaO | 7.7 | 7.67 | 7.38 | 8.02
2024-09-13 | 성인코닝 | MgO | 1.65 | 1.71 | 1.48 | 1.92
2024-09-13 | 성인코닝 | Fe2O3 | 0.02 | 0.02 |  | 0.05
2024-09-13 | 성인코닝 | Na2O | 0.1 | 0.06 |  | 0.5
2024-09-13 | 성인코닝 | SrO | 1.13 | 1.15 | 0.85 | 1.45
2024-09-13 | 성인코닝 | BaO | 0.11 | 0.13 |  | 0.5
2024-09-23 | 성인코닝 | SiO2 | 59.5 | 59.37 | 59.06 | 60.27
2024-09-23 | 성인코닝 | Al2O3 | 16.8 | 16.73 | 16.32 | 17.68
2024-09-23 | 성인코닝 | CaO | 7.7 | 7.64 | 7.38 | 8.02
2024-09-23 | 성인코닝 | MgO | 1.65 | 1.67 | 1.48 | 1.92
2024-09-23 | 성인코닝 | Fe2O3 | 0.02 | 0.02 |  | 0.05
2024-09-23 | 성인코닝 | Na2O | 0.1 | 0.06 |  | 0.5
2024-09-23 | 성인코닝 | SrO | 1.13 | 1.15 | 0.85 | 1.45
2024-09-23 | 성인코닝 | BaO | 0.11 | 0.13 |  | 0.5
2024-09-25 | 성인코닝 | SiO2 | 59.5 | 59.51 | 59.06 | 60.27
2024-09-25 | 성인코닝 | Al2O3 | 16.8 | 16.83 | 16.32 | 17.68
2024-09-25 | 성인코닝 | CaO | 7.7 | 7.66 | 7.38 | 8.02
2024-09-25 | 성인코닝 | MgO | 1.65 | 1.7 | 1.48 | 1.92
2024-09-25 | 성인코닝 | Fe2O3 | 0.02 | 0.02 |  | 0.05
2024-09-25 | 성인코닝 | Na2O | 0.1 | 0.06 |  | 0.5
2024-09-25 | 성인코닝 | SrO | 1.13 | 1.15 | 0.85 | 1.45
2024-09-25 | 성인코닝 | BaO | 0.11 | 0.13 |  | 0.5
2024-09-27 | 성인코닝 | SiO2 | 59.5 | 59.4 | 59.06 | 60.27
2024-09-27 | 성인코닝 | Al2O3 | 16.8 | 16.72 | 16.32 | 17.68
2024-09-27 | 성인코닝 | CaO | 7.7 | 7.67 | 7.38 | 8.02
2024-09-27 | 성인코닝 | MgO | 1.65 | 1.68 | 1.48 | 1.92
2024-09-27 | 성인코닝 | Fe2O3 | 0.02 | 0.02 |  | 0.05
2024-09-27 | 성인코닝 | Na2O | 0.1 | 0.06 |  | 0.5
2024-09-27 | 성인코닝 | SrO | 1.13 | 1.15 | 0.85 | 1.45
2024-09-27 | 성인코닝 | BaO | 0.11 | 0.13 |  | 0.5
2024-09-30 | 성인코닝 | SiO2 | 59.5 | 59.64 | 59.06 | 60.27
2024-09-30 | 성인코닝 | Al2O3 | 16.8 | 17.0 | 16.32 | 17.68
2024-05-21 | 성인코닝 | Fe2O3 | 0.02 | 0.02 |  | 0.05
2024-05-21 | 성인코닝 | Na2O | 0.1 | 0.06 |  | 0.5
2024-05-21 | 성인코닝 | SrO | 1.13 | 1.11 | 0.85 | 1.45
2024-05-21 | 성인코닝 | BaO | 0.11 | 0.17 |  | 0.5
2024-05-24 | 성인코닝 | SiO2 | 59.5 | 59.63 | 59.06 | 60.27
2024-05-24 | 성인코닝 | Al2O3 | 16.8 | 16.84 | 16.32 | 17.68
2024-05-24 | 성인코닝 | CaO | 7.7 | 7.69 | 7.38 | 8.02
2024-05-24 | 성인코닝 | MgO | 1.65 | 1.68 | 1.48 | 1.92
2024-05-24 | 성인코닝 | Fe2O3 | 0.02 | 0.02 |  | 0.05
2024-05-24 | 성인코닝 | Na2O | 0.1 | 0.05 |  | 0.5
2024-05-24 | 성인코닝 | SrO | 1.13 | 1.11 | 0.85 | 1.45
2024-05-24 | 성인코닝 | BaO | 0.11 | 0.17 |  | 0.5
2024-05-27 | 성인코닝 | SiO2 | 59.5 | 59.53 | 59.06 | 60.27
2024-05-27 | 성인코닝 | Al2O3 | 16.8 | 16.85 | 16.32 | 17.68
2024-05-27 | 성인코닝 | CaO | 7.7 | 7.59 | 7.38 | 8.02
2024-05-27 | 성인코닝 | MgO | 1.65 | 1.71 | 1.48 | 1.92
2024-05-27 | 성인코닝 | Fe2O3 | 0.02 | 0.02 |  | 0.05
2024-05-27 | 성인코닝 | Na2O | 0.1 | 0.05 |  | 0.5
2024-05-27 | 성인코닝 | SrO | 1.13 | 1.17 | 0.85 | 1.45
2024-05-27 | 성인코닝 | BaO | 0.11 | 0.12 |  | 0.5
2024-05-30 | 성인코닝 | SiO2 | 59.5 | 59.43 | 59.06 | 60.27
2024-05-30 | 성인코닝 | Al2O3 | 16.8 | 16.76 | 16.32 | 17.68
2024-05-30 | 성인코닝 | CaO | 7.7 | 7.56 | 7.38 | 8.02
2024-05-30 | 성인코닝 | MgO | 1.65 | 1.7 | 1.48 | 1.92
2024-05-30 | 성인코닝 | Fe2O3 | 0.02 | 0.02 |  | 0.05
2024-05-30 | 성인코닝 | Na2O | 0.1 | 0.05 |  | 0.5
2024-05-30 | 성인코닝 | SrO | 1.13 | 1.17 | 0.85 | 1.45
2024-05-30 | 성인코닝 | BaO | 0.11 | 0.16 |  | 0.5
2024-06-04 | 성인코닝 | SiO2 | 59.5 | 59.4 | 59.06 | 60.27
2024-06-04 | 성인코닝 | Al2O3 | 16.8 | 16.7 | 16.32 | 17.68
2024-06-04 | 성인코닝 | CaO | 7.7 | 7.57 | 7.38 | 8.02
2024-06-04 | 성인코닝 | MgO | 1.65 | 1.69 | 1.48 | 1.92
2024-06-04 | 성인코닝 | Fe2O3 | 0.02 | 0.02 |  | 0.05
2024-06-04 | 성인코닝 | Na2O | 0.1 | 0.05 |  | 0.5
2024-06-04 | 성인코닝 | SrO | 1.13 | 1.16 | 0.85 | 1.45
2024-06-04 | 성인코닝 | BaO | 0.11 | 0.13 |  | 0.5
2024-06-04 | 성인코닝 | B2O3 | 9.52 | 9.74 | 8.69 | 10.07
2024-06-07 | 성인코닝 | SiO2 | 59.5 | 59.49 | 59.06 | 60.27
2024-06-19 | 성인코닝 | BaO | 0.11 | 0.12 |  | 0.5
2024-06-21 | 성인코닝 | SiO2 | 59.5 | 59.72 | 59.06 | 60.27
2024-06-21 | 성인코닝 | Al2O3 | 16.8 | 17.05 | 16.32 | 17.68
2024-06-21 | 성인코닝 | CaO | 7.7 | 7.57 | 7.38 | 8.02
2024-06-21 | 성인코닝 | MgO | 1.65 | 1.73 | 1.48 | 1.92
2024-06-21 | 성인코닝 | Fe2O3 | 0.02 | 0.02 |  | 0.05
2024-06-21 | 성인코닝 | Na2O | 0.1 | 0.05 |  | 0.5
2024-06-21 | 성인코닝 | SrO | 1.13 | 1.17 | 0.85 | 1.45
2024-06-21 | 성인코닝 | BaO | 0.11 | 0.12 |  | 0.5
2024-06-24 | 성인코닝 | SiO2 | 59.5 | 59.3 | 59.06 | 60.27
2024-06-24 | 성인코닝 | Al2O3 | 16.8 | 16.64 | 16.32 | 17.68
2024-06-24 | 성인코닝 | CaO | 7.7 | 7.59 | 7.38 | 8.02
2024-06-24 | 성인코닝 | MgO | 1.65 | 1.66 | 1.48 | 1.92
2024-06-24 | 성인코닝 | Fe2O3 | 0.02 | 0.02 |  | 0.05
2024-06-24 | 성인코닝 | Na2O | 0.1 | 0.04 |  | 0.5
2024-06-24 | 성인코닝 | SrO | 1.13 | 1.17 | 0.85 | 1.45
2024-06-24 | 성인코닝 | BaO | 0.11 | 0.12 |  | 0.5
2024-06-26 | 성인코닝 | SiO2 | 59.5 | 59.42 | 59.06 | 60.27
2024-06-26 | 성인코닝 | Al2O3 | 16.8 | 16.73 | 16.32 | 17.68
2024-06-26 | 성인코닝 | CaO | 7.7 | 7.6 | 7.38 | 8.02
2024-06-26 | 성인코닝 | MgO | 1.65 | 1.68 | 1.48 | 1.92
2024-06-26 | 성인코닝 | Fe2O3 | 0.02 | 0.02 |  | 0.05
2024-06-26 | 성인코닝 | Na2O | 0.1 | 0.05 |  | 0.5
2024-06-26 | 성인코닝 | SrO | 1.13 | 1.17 | 0.85 | 1.45
2024-06-26 | 성인코닝 | BaO | 0.11 | 0.12 |  | 0.5
2024-06-27 | 성인코닝 | SiO2 | 59.5 | 59.67 | 59.06 | 60.27
2024-06-27 | 성인코닝 | Al2O3 | 16.8 | 17.02 | 16.32 | 17.68
2024-06-27 | 성인코닝 | CaO | 7.7 | 7.8 | 7.38 | 8.02
2024-06-27 | 성인코닝 | MgO | 1.65 | 1.71 | 1.48 | 1.92
2024-06-27 | 성인코닝 | Fe2O3 | 0.02 | 0.02 |  | 0.05
2024-06-27 | 성인코닝 | Na2O | 0.1 | 0.05 |  | 0.5
2024-06-27 | 성인코닝 | SrO | 1.13 | 1.17 | 0.85 | 1.45
2024-06-27 | 성인코닝 | BaO | 0.11 | 0.12 |  | 0.5
2024-07-02 | 성인코닝 | SiO2 | 59.5 | 59.23 | 59.06 | 60.27
2024-07-02 | 성인코닝 | Al2O3 | 16.8 | 16.57 | 16.32 | 17.68
2024-07-02 | 성인코닝 | CaO | 7.7 | 7.55 | 7.38 | 8.02
2024-07-02 | 성인코닝 | MgO | 1.65 | 1.67 | 1.48 | 1.92
2024-07-02 | 성인코닝 | Fe2O3 | 0.02 | 0.02 |  | 0.05
2024-07-31 | 성인코닝 | SiO2 | 59.5 | 59.36 | 59.06 | 60.27
2024-07-31 | 성인코닝 | Al2O3 | 16.8 | 16.72 | 16.32 | 17.68
2024-07-31 | 성인코닝 | CaO | 7.7 | 7.58 | 7.38 | 8.02
2024-07-31 | 성인코닝 | MgO | 1.65 | 1.69 | 1.48 | 1.92
2024-07-31 | 성인코닝 | Fe2O3 | 0.02 | 0.02 |  | 0.05
2024-07-31 | 성인코닝 | Na2O | 0.1 | 0.05 |  | 0.5
2024-07-31 | 성인코닝 | SrO | 1.13 | 1.21 | 0.85 | 1.45
2024-07-31 | 성인코닝 | BaO | 0.11 | 0.18 |  | 0.5
2024-08-06 | 성인코닝 | SiO2 | 59.5 | 59.28 | 59.06 | 60.27
2024-08-06 | 성인코닝 | Al2O3 | 16.8 | 16.6 | 16.32 | 17.68
2024-08-06 | 성인코닝 | CaO | 7.7 | 7.6 | 7.38 | 8.02
2024-08-06 | 성인코닝 | MgO | 1.65 | 1.69 | 1.48 | 1.92
2024-08-06 | 성인코닝 | Fe2O3 | 0.02 | 0.02 |  | 0.05
2024-08-06 | 성인코닝 | Na2O | 0.1 | 0.05 |  | 0.5
2024-08-06 | 성인코닝 | SrO | 1.13 | 1.28 | 0.85 | 1.45
2024-08-06 | 성인코닝 | BaO | 0.11 | 0.27 |  | 0.5
2024-08-09 | 성인코닝 | SiO2 | 59.5 | 59.3 | 59.06 | 60.27
2024-08-09 | 성인코닝 | Al2O3 | 16.8 | 16.64 | 16.32 | 17.68
2024-08-09 | 성인코닝 | CaO | 7.7 | 7.59 | 7.38 | 8.02
2024-08-09 | 성인코닝 | MgO | 1.65 | 1.67 | 1.48 | 1.92
2024-08-09 | 성인코닝 | Fe2O3 | 0.02 | 0.02 |  | 0.05
2024-08-09 | 성인코닝 | Na2O | 0.1 | 0.05 |  | 0.5
2024-08-09 | 성인코닝 | SrO | 1.13 | 1.19 | 0.85 | 1.45
2024-08-09 | 성인코닝 | BaO | 0.11 | 0.15 |  | 0.5
2024-08-16 | 성인코닝 | SiO2 | 59.5 | 59.19 | 59.06 | 60.27
2024-08-16 | 성인코닝 | Al2O3 | 16.8 | 16.57 | 16.32 | 17.68
2024-08-16 | 성인코닝 | CaO | 7.7 | 7.58 | 7.38 | 8.02
2024-08-16 | 성인코닝 | MgO | 1.65 | 1.7 | 1.48 | 1.92
2024-08-16 | 성인코닝 | Fe2O3 | 0.02 | 0.02 |  | 0.05
2024-08-16 | 성인코닝 | Na2O | 0.1 | 0.04 |  | 0.5
2024-08-16 | 성인코닝 | SrO | 1.13 | 1.27 | 0.85 | 1.45
2024-08-16 | 성인코닝 | BaO | 0.11 | 0.27 |  | 0.5
2024-08-19 | 성인코닝 | SiO2 | 59.5 | 59.29 | 59.06 | 60.27
2024-08-19 | 성인코닝 | Al2O3 | 16.8 | 16.61 | 16.32 | 17.68
2024-08-19 | 성인코닝 | CaO | 7.7 | 7.59 | 7.38 | 8.02
2024-08-19 | 성인코닝 | MgO | 1.65 | 1.71 | 1.48 | 1.92
2024-08-19 | 성인코닝 | Fe2O3 | 0.02 | 0.02 |  | 0.05
2024-08-19 | 성인코닝 | Na2O | 0.1 | 0.05 |  | 0.5
2024-09-30 | 성인코닝 | CaO | 7.7 | 7.64 | 7.38 | 8.02
2024-09-30 | 성인코닝 | MgO | 1.65 | 1.71 | 1.48 | 1.92
2024-09-30 | 성인코닝 | Fe2O3 | 0.02 | 0.02 |  | 0.05
2024-09-30 | 성인코닝 | Na2O | 0.1 | 0.06 |  | 0.5
2024-09-30 | 성인코닝 | SrO | 1.13 | 1.15 | 0.85 | 1.45
2024-09-30 | 성인코닝 | BaO | 0.11 | 0.13 |  | 0.5
2024-10-04 | 성인코닝 | SiO2 | 59.5 | 59.54 | 59.06 | 60.27
2024-10-04 | 성인코닝 | Al2O3 | 16.8 | 16.88 | 16.32 | 17.68
2024-10-04 | 성인코닝 | CaO | 7.7 | 7.65 | 7.38 | 8.02
2024-10-04 | 성인코닝 | MgO | 1.65 | 1.69 | 1.48 | 1.92
2024-10-04 | 성인코닝 | Fe2O3 | 0.02 | 0.02 |  | 0.05
2024-10-04 | 성인코닝 | Na2O | 0.1 | 0.06 |  | 0.5
2024-10-04 | 성인코닝 | SrO | 1.13 | 1.15 | 0.85 | 1.45
2024-10-04 | 성인코닝 | BaO | 0.11 | 0.13 |  | 0.5
2024-10-15 | 성인코닝 | SiO2 | 59.5 | 59.53 | 59.06 | 60.27
2024-10-15 | 성인코닝 | Al2O3 | 16.8 | 16.89 | 16.32 | 17.68
2024-10-15 | 성인코닝 | CaO | 7.7 | 7.66 | 7.38 | 8.02
2024-10-15 | 성인코닝 | MgO | 1.65 | 1.7 | 1.48 | 1.92
2024-10-15 | 성인코닝 | Fe2O3 | 0.02 | 0.02 |  | 0.05
2024-10-15 | 성인코닝 | Na2O | 0.1 | 0.06 |  | 0.5
2024-10-15 | 성인코닝 | SrO | 1.13 | 1.15 | 0.85 | 1.45
2024-10-15 | 성인코닝 | BaO | 0.11 | 0.13 |  | 0.5
2024-10-18 | 성인코닝 | SiO2 | 59.5 | 59.65 | 59.06 | 60.27
2024-10-18 | 성인코닝 | Al2O3 | 16.8 | 17.04 | 16.32 | 17.68
2024-10-18 | 성인코닝 | CaO | 7.7 | 7.67 | 7.38 | 8.02
2024-10-18 | 성인코닝 | MgO | 1.65 | 1.71 | 1.48 | 1.92
2024-10-18 | 성인코닝 | Fe2O3 | 0.02 | 0.02 |  | 0.05
2024-10-18 | 성인코닝 | Na2O | 0.1 | 0.07 |  | 0.5
2024-10-18 | 성인코닝 | SrO | 1.13 | 1.16 | 0.85 | 1.45
2024-10-18 | 성인코닝 | BaO | 0.11 | 0.13 |  | 0.5
2024-10-21 | 성인코닝 | SiO2 | 59.5 | 59.65 | 59.06 | 60.27
2024-10-21 | 성인코닝 | Al2O3 | 16.8 | 17.04 | 16.32 | 17.68
2024-10-21 | 성인코닝 | CaO | 7.7 | 7.67 | 7.38 | 8.02
2024-10-21 | 성인코닝 | MgO | 1.65 | 1.71 | 1.48 | 1.92
2024-10-21 | 성인코닝 | Fe2O3 | 0.02 | 0.02 |  | 0.05
2024-10-21 | 성인코닝 | Na2O | 0.1 | 0.07 |  | 0.5
2024-10-21 | 성인코닝 | SrO | 1.13 | 1.16 | 0.85 | 1.45
2024-10-21 | 성인코닝 | BaO | 0.11 | 0.13 |  | 0.5
2024-10-23 | 성인코닝 | SiO2 | 59.5 | 59.38 | 59.06 | 60.27
2024-10-23 | 성인코닝 | Al2O3 | 16.8 | 16.71 | 16.32 | 17.68
2024-10-23 | 성인코닝 | CaO | 7.7 | 7.65 | 7.38 | 8.02
2024-10-23 | 성인코닝 | MgO | 1.65 | 1.67 | 1.48 | 1.92
2024-10-23 | 성인코닝 | Fe2O3 | 0.02 | 0.02 |  | 0.05
2024-10-23 | 성인코닝 | Na2O | 0.1 | 0.06 |  | 0.5
2024-10-23 | 성인코닝 | SrO | 1.13 | 1.15 | 0.85 | 1.45
2024-10-23 | 성인코닝 | BaO | 0.11 | 0.13 |  | 0.5
2024-10-25 | 성인코닝 | SiO2 | 59.5 | 59.66 | 59.06 | 60.27
2024-10-25 | 성인코닝 | Al2O3 | 16.8 | 17.03 | 16.32 | 17.68
2024-10-25 | 성인코닝 | CaO | 7.7 | 7.65 | 7.38 | 8.02
2024-10-25 | 성인코닝 | MgO | 1.65 | 1.72 | 1.48 | 1.92
2024-10-25 | 성인코닝 | Fe2O3 | 0.02 | 0.02 |  | 0.05
2024-10-25 | 성인코닝 | Na2O | 0.1 | 0.06 |  | 0.5
2024-10-25 | 성인코닝 | SrO | 1.13 | 1.15 | 0.85 | 1.45
2024-10-25 | 성인코닝 | BaO | 0.11 | 0.13 |  | 0.5
2024-10-28 | 성인코닝 | SiO2 | 59.5 | 59.29 | 59.06 | 60.27
2024-10-28 | 성인코닝 | Al2O3 | 16.8 | 16.67 | 16.32 | 17.68
2024-10-28 | 성인코닝 | CaO | 7.7 | 7.64 | 7.38 | 8.02
2024-10-28 | 성인코닝 | MgO | 1.65 | 1.67 | 1.48 | 1.92
2024-10-28 | 성인코닝 | Fe2O3 | 0.02 | 0.02 |  | 0.05
2024-10-28 | 성인코닝 | Na2O | 0.1 | 0.06 |  | 0.5
2024-10-28 | 성인코닝 | SrO | 1.13 | 1.15 | 0.85 | 1.45
2024-10-28 | 성인코닝 | BaO | 0.11 | 0.13 |  | 0.5
2024-10-31 | 성인코닝 | SiO2 | 59.5 | 59.31 | 59.06 | 60.27
2024-10-31 | 성인코닝 | Al2O3 | 16.8 | 16.62 | 16.32 | 17.68
2024-10-31 | 성인코닝 | CaO | 7.7 | 7.67 | 7.38 | 8.02
2024-10-31 | 성인코닝 | MgO | 1.65 | 1.66 | 1.48 | 1.92
2024-10-31 | 성인코닝 | Fe2O3 | 0.02 | 0.02 |  | 0.05
2024-10-31 | 성인코닝 | Na2O | 0.1 | 0.06 |  | 0.5
2024-10-31 | 성인코닝 | SrO | 1.13 | 1.15 | 0.85 | 1.45
2024-10-31 | 성인코닝 | BaO | 0.11 | 0.13 |  | 0.5
2024-12-30 | 성인코닝 | B2O3 | 9.52 | 9.589 | 8.69 | 10.07
2025-01-06 | 성인코닝 | SiO2 | 59.5 | 59.55 | 59.06 | 60.27
2025-01-06 | 성인코닝 | Al2O3 | 16.8 | 16.95 | 16.32 | 17.68
2025-01-06 | 성인코닝 | CaO | 7.7 | 7.64 | 7.38 | 8.02
2025-01-06 | 성인코닝 | MgO | 1.65 | 1.7 | 1.48 | 1.92
2025-01-06 | 성인코닝 | Fe2O3 | 0.02 | 0.02 |  | 0.05
2025-01-20 | 성인코닝 | CaO | 7.7 | 7.66 | 7.38 | 8.02
2025-01-20 | 성인코닝 | MgO | 1.65 | 1.73 | 1.48 | 1.92
2025-01-20 | 성인코닝 | Fe2O3 | 0.02 | 0.02 |  | 0.05
2025-01-20 | 성인코닝 | Na2O | 0.1 | 0.06 |  | 0.5
2025-01-20 | 성인코닝 | SrO | 1.13 | 1.14 | 0.85 | 1.45
2025-01-20 | 성인코닝 | BaO | 0.11 | 0.12 |  | 0.5
2025-01-22 | 성인코닝 | SiO2 | 59.5 | 59.75 | 59.06 | 60.27
2025-01-22 | 성인코닝 | Al2O3 | 16.8 | 17.15 | 16.32 | 17.68
2025-01-22 | 성인코닝 | CaO | 7.7 | 7.63 | 7.38 | 8.02
2025-01-22 | 성인코닝 | MgO | 1.65 | 1.73 | 1.48 | 1.92
2025-01-22 | 성인코닝 | Fe2O3 | 0.02 | 0.02 |  | 0.05
2025-01-22 | 성인코닝 | Na2O | 0.1 | 0.06 |  | 0.5
2025-01-22 | 성인코닝 | SrO | 1.13 | 1.15 | 0.85 | 1.45
2025-01-22 | 성인코닝 | BaO | 0.11 | 0.12 |  | 0.5
2025-01-23 | 성인코닝 | SiO2 | 59.5 | 59.79 | 59.06 | 60.27
2025-01-23 | 성인코닝 | Al2O3 | 16.8 | 17.19 | 16.32 | 17.68
2025-01-23 | 성인코닝 | CaO | 7.7 | 7.67 | 7.38 | 8.02
2025-01-23 | 성인코닝 | MgO | 1.65 | 1.73 | 1.48 | 1.92
2025-01-23 | 성인코닝 | Fe2O3 | 0.02 | 0.02 |  | 0.05
2025-01-23 | 성인코닝 | Na2O | 0.1 | 0.06 |  | 0.5
2025-01-23 | 성인코닝 | SrO | 1.13 | 1.15 | 0.85 | 1.45
2025-01-23 | 성인코닝 | BaO | 0.11 | 0.12 |  | 0.5
2025-01-24 | 성인코닝 | SiO2 | 59.5 | 59.28 | 59.06 | 60.27
2025-01-24 | 성인코닝 | Al2O3 | 16.8 | 16.71 | 16.32 | 17.68
2025-01-24 | 성인코닝 | CaO | 7.7 | 7.64 | 7.38 | 8.02
2025-01-24 | 성인코닝 | MgO | 1.65 | 1.67 | 1.48 | 1.92
2025-01-24 | 성인코닝 | Fe2O3 | 0.02 | 0.02 |  | 0.05
2025-01-24 | 성인코닝 | Na2O | 0.1 | 0.06 |  | 0.5
2025-01-24 | 성인코닝 | SrO | 1.13 | 1.14 | 0.85 | 1.45
2025-01-24 | 성인코닝 | BaO | 0.11 | 0.12 |  | 0.5
2025-01-27 | 성인코닝 | SiO2 | 59.5 | 59.84 | 59.06 | 60.27
2025-01-27 | 성인코닝 | Al2O3 | 16.8 | 17.23 | 16.32 | 17.68
2025-01-27 | 성인코닝 | CaO | 7.7 | 7.65 | 7.38 | 8.02
2025-01-27 | 성인코닝 | MgO | 1.65 | 1.74 | 1.48 | 1.92
2025-01-27 | 성인코닝 | Fe2O3 | 0.02 | 0.02 |  | 0.05
2025-01-27 | 성인코닝 | Na2O | 0.1 | 0.06 |  | 0.5
2025-01-27 | 성인코닝 | SrO | 1.13 | 1.15 | 0.85 | 1.45
2025-01-27 | 성인코닝 | BaO | 0.11 | 0.12 |  | 0.5
2025-01-31 | 성인코닝 | SiO2 | 59.5 | 59.69 | 59.06 | 60.27
2025-01-31 | 성인코닝 | Al2O3 | 16.8 | 17.04 | 16.32 | 17.68
2025-01-31 | 성인코닝 | CaO | 7.7 | 7.68 | 7.38 | 8.02
2025-01-31 | 성인코닝 | MgO | 1.65 | 1.72 | 1.48 | 1.92
2025-01-31 | 성인코닝 | Fe2O3 | 0.02 | 0.02 |  | 0.05
2025-01-31 | 성인코닝 | Na2O | 0.1 | 0.07 |  | 0.5
2025-01-31 | 성인코닝 | SrO | 1.13 | 1.15 | 0.85 | 1.45
2025-01-31 | 성인코닝 | BaO | 0.11 | 0.13 |  | 0.5
2025-02-04 | 성인코닝 | SiO2 | 59.5 | 59.82 | 59.06 | 60.27
2025-02-04 | 성인코닝 | Al2O3 | 16.8 | 17.19 | 16.32 | 17.68
2025-02-04 | 성인코닝 | CaO | 7.7 | 7.67 | 7.38 | 8.02
2025-02-04 | 성인코닝 | MgO | 1.65 | 1.72 | 1.48 | 1.92
2025-02-04 | 성인코닝 | Fe2O3 | 0.02 | 0.02 |  | 0.05
2025-02-04 | 성인코닝 | Na2O | 0.1 | 0.05 |  | 0.5
2025-02-04 | 성인코닝 | SrO | 1.13 | 1.15 | 0.85 | 1.45
2025-02-04 | 성인코닝 | BaO | 0.11 | 0.13 |  | 0.5
2025-02-06 | 성인코닝 | SiO2 | 59.5 | 59.82 | 59.06 | 60.27
2025-02-06 | 성인코닝 | Al2O3 | 16.8 | 17.25 | 16.32 | 17.68
2025-02-06 | 성인코닝 | CaO | 7.7 | 7.66 | 7.38 | 8.02
2025-02-06 | 성인코닝 | MgO | 1.65 | 1.74 | 1.48 | 1.92
2025-02-06 | 성인코닝 | Fe2O3 | 0.02 | 0.02 |  | 0.05
2025-02-06 | 성인코닝 | Na2O | 0.1 | 0.06 |  | 0.5
2025-02-06 | 성인코닝 | SrO | 1.13 | 1.15 | 0.85 | 1.45
2025-02-06 | 성인코닝 | BaO | 0.11 | 0.13 |  | 0.5
2025-01-06 | 성인코닝 | Na2O | 0.1 | 0.06 |  | 0.5
2025-01-06 | 성인코닝 | SrO | 1.13 | 1.14 | 0.85 | 1.45
2025-01-06 | 성인코닝 | BaO | 0.11 | 0.12 |  | 0.5
2025-01-06 | 성인코닝 | B2O3 | 9.52 | 9.589 | 8.69 | 10.07
2025-01-08 | 성인코닝 | SiO2 | 59.5 | 59.62 | 59.06 | 60.27
2025-01-08 | 성인코닝 | Al2O3 | 16.8 | 17.02 | 16.32 | 17.68
2025-01-08 | 성인코닝 | CaO | 7.7 | 7.65 | 7.38 | 8.02
2025-01-08 | 성인코닝 | MgO | 1.65 | 1.72 | 1.48 | 1.92
2025-01-08 | 성인코닝 | Fe2O3 | 0.02 | 0.02 |  | 0.05
2025-01-08 | 성인코닝 | Na2O | 0.1 | 0.06 |  | 0.5
2025-01-08 | 성인코닝 | SrO | 1.13 | 1.15 | 0.85 | 1.45
2025-01-08 | 성인코닝 | BaO | 0.11 | 0.15 |  | 0.5
2025-01-10 | 성인코닝 | SiO2 | 59.5 | 59.69 | 59.06 | 60.27
2025-01-10 | 성인코닝 | Al2O3 | 16.8 | 17.11 | 16.32 | 17.68
2025-01-10 | 성인코닝 | CaO | 7.7 | 7.65 | 7.38 | 8.02
2025-01-10 | 성인코닝 | MgO | 1.65 | 1.72 | 1.48 | 1.92
2025-01-10 | 성인코닝 | Fe2O3 | 0.02 | 0.02 |  | 0.05
2025-01-10 | 성인코닝 | Na2O | 0.1 | 0.7 |  | 0.5
2025-01-10 | 성인코닝 | SrO | 1.13 | 1.15 | 0.85 | 1.45
2025-01-10 | 성인코닝 | BaO | 0.11 | 0.14 |  | 0.5
2025-01-14 | 성인코닝 | SiO2 | 59.5 | 59.69 | 59.06 | 60.27
2025-01-14 | 성인코닝 | Al2O3 | 16.8 | 17.08 | 16.32 | 17.68
2025-01-14 | 성인코닝 | CaO | 7.7 | 7.66 | 7.38 | 8.02
2025-01-14 | 성인코닝 | MgO | 1.65 | 1.72 | 1.48 | 1.92
2025-01-14 | 성인코닝 | Fe2O3 | 0.02 | 0.02 |  | 0.05
2025-01-14 | 성인코닝 | Na2O | 0.1 | 0.06 |  | 0.5
2025-01-14 | 성인코닝 | SrO | 1.13 | 1.15 | 0.85 | 1.45
2025-01-14 | 성인코닝 | BaO | 0.11 | 0.13 |  | 0.5
2025-01-17 | 성인코닝 | SiO2 | 59.5 | 59.61 | 59.06 | 60.27
2025-01-17 | 성인코닝 | Al2O3 | 16.8 | 16.94 | 16.32 | 17.68
2025-01-17 | 성인코닝 | CaO | 7.7 | 7.64 | 7.38 | 8.02
2025-01-17 | 성인코닝 | MgO | 1.65 | 1.7 | 1.48 | 1.92
2025-01-17 | 성인코닝 | Fe2O3 | 0.02 | 0.02 |  | 0.05
2025-01-17 | 성인코닝 | Na2O | 0.1 | 0.06 |  | 0.5
2025-01-17 | 성인코닝 | SrO | 1.13 | 1.15 | 0.85 | 1.45
2025-01-17 | 성인코닝 | BaO | 0.11 | 0.13 |  | 0.5
2025-01-20 | 성인코닝 | SiO2 | 59.5 | 59.81 | 59.06 | 60.27
2025-01-20 | 성인코닝 | Al2O3 | 16.8 | 17.22 | 16.32 | 17.68

## 아반스
날짜 | 구분 | 항목 | 배합 | 실측 | 하한선 | 상한선
2022-12-16 | 아반스 | SiO2 | 59.0 | 59.3
2022-12-16 | 아반스 | Al2O3 | 16.2 | 16.64
2022-12-16 | 아반스 | CaO | 5.72 | 5.68
2022-12-16 | 아반스 | MgO | 2.0 | 2.09
2022-12-16 | 아반스 | Na2O | 0.05 | 0.06
2022-12-16 | 아반스 | K2O | 0.26 | 0.26
2022-12-16 | 아반스 | SrO | 2.94 | 2.92
2022-12-16 | 아반스 | BaO | 0.72 | 0.72
2022-12-16 | 아반스 | Fe2O3 | 0.05 | 0.05
2022-12-20 | 아반스 | SiO2 | 59.0 | 59.43
2022-12-20 | 아반스 | Al2O3 | 16.2 | 16.81
2022-12-20 | 아반스 | CaO | 5.72 | 5.68
2022-12-20 | 아반스 | MgO | 2.0 | 2.11
2022-12-20 | 아반스 | Na2O | 0.05 | 0.06
2022-12-20 | 아반스 | K2O | 0.26 | 0.26
2022-12-20 | 아반스 | SrO | 2.94 | 2.92
2022-12-20 | 아반스 | BaO | 0.72 | 0.72
2022-12-20 | 아반스 | Fe2O3 | 0.05 | 0.05
2022-12-21 | 아반스 | B2O3 | 10.4 | 10.77
2022-12-21 | 아반스 | SiO2 | 59.0 | 59.28
2022-12-21 | 아반스 | Al2O3 | 16.2 | 16.57
2022-12-21 | 아반스 | CaO | 5.72 | 5.69
2022-12-21 | 아반스 | MgO | 2.0 | 2.06
2022-12-21 | 아반스 | Na2O | 0.05 | 0.06
2022-12-21 | 아반스 | K2O | 0.26 | 0.26
2022-12-21 | 아반스 | SrO | 2.94 | 2.92
2022-12-21 | 아반스 | BaO | 0.72 | 0.72
2022-12-21 | 아반스 | Fe2O3 | 0.05 | 0.05
2022-12-22 | 아반스 | SiO2 | 59.0 | 59.34
2022-12-22 | 아반스 | Al2O3 | 16.2 | 16.63
2022-12-22 | 아반스 | CaO | 5.72 | 5.68
2022-12-22 | 아반스 | MgO | 2.0 | 2.08
2022-12-22 | 아반스 | Na2O | 0.05 | 0.05
2022-12-22 | 아반스 | K2O | 0.26 | 0.26
2022-12-22 | 아반스 | SrO | 2.94 | 2.92
2022-12-22 | 아반스 | BaO | 0.72 | 0.72
2022-12-22 | 아반스 | Fe2O3 | 0.05 | 0.05
2023-01-05 | 아반스 | SiO2 | 59.0 | 59.35
2023-01-05 | 아반스 | Al2O3 | 16.2 | 16.63
2023-01-05 | 아반스 | CaO | 5.72 | 5.71
2023-01-05 | 아반스 | MgO | 2.0 | 2.08
2023-01-05 | 아반스 | Na2O | 0.05 | 0.06
2023-01-05 | 아반스 | K2O | 0.26 | 0.26
2023-01-05 | 아반스 | SrO | 2.94 | 2.94
2023-01-05 | 아반스 | BaO | 0.72 | 0.72
2023-01-05 | 아반스 | Fe2O3 | 0.05 | 0.05
2023-01-06 | 아반스 | SiO2 | 59.0 | 59.13
2023-01-06 | 아반스 | Al2O3 | 16.2 | 16.37
2023-01-06 | 아반스 | CaO | 5.72 | 5.71
2023-01-06 | 아반스 | MgO | 2.0 | 2.04
2023-01-06 | 아반스 | Na2O | 0.05 | 0.05
2023-01-06 | 아반스 | K2O | 0.26 | 0.26
2023-01-06 | 아반스 | SrO | 2.94 | 3.01
2023-01-06 | 아반스 | BaO | 0.72 | 0.72
2023-01-06 | 아반스 | Fe2O3 | 0.05 | 0.05
2023-01-09 | 아반스 | SiO2 | 59.0 | 59.46
2023-01-09 | 아반스 | Al2O3 | 16.2 | 16.69
2023-01-09 | 아반스 | CaO | 5.72 | 5.72
2023-01-09 | 아반스 | MgO | 2.0 | 2.09
2023-01-09 | 아반스 | Na2O | 0.05 | 0.06
2023-01-09 | 아반스 | K2O | 0.26 | 0.26
2023-01-09 | 아반스 | SrO | 2.94 | 3.01
2023-01-09 | 아반스 | BaO | 0.72 | 0.72
2023-01-09 | 아반스 | Fe2O3 | 0.05 | 0.05
2023-01-10 | 아반스 | SiO2 | 59.0 | 59.25
2023-01-10 | 아반스 | Al2O3 | 16.2 | 16.59
2023-01-10 | 아반스 | CaO | 5.72 | 5.69
2023-01-10 | 아반스 | MgO | 2.0 | 2.07
2023-01-10 | 아반스 | Na2O | 0.05 | 0.06
2023-01-10 | 아반스 | K2O | 0.26 | 0.26
2023-01-10 | 아반스 | SrO | 2.94 | 3.02
2023-01-10 | 아반스 | BaO | 0.72 | 0.72
2023-01-10 | 아반스 | Fe2O3 | 0.05 | 0.04
2023-01-19 | 아반스 | SiO2 | 59.0 | 59.15
2023-01-19 | 아반스 | Al2O3 | 16.2 | 16.4
2023-01-19 | 아반스 | CaO | 5.72 | 5.71
2023-01-19 | 아반스 | MgO | 2.0 | 2.05
2023-01-19 | 아반스 | Na2O | 0.05 | 0.05
2023-01-19 | 아반스 | K2O | 0.26 | 0.26
2023-01-19 | 아반스 | SrO | 2.94 | 2.91
2023-01-19 | 아반스 | BaO | 0.72 | 0.72
2023-01-19 | 아반스 | Fe2O3 | 0.05 | 0.04
2023-01-20 | 아반스 | SiO2 | 59.0 | 59.1
2023-01-20 | 아반스 | Al2O3 | 16.2 | 16.32
2023-01-20 | 아반스 | CaO | 5.72 | 5.72
2023-01-20 | 아반스 | MgO | 2.0 | 2.04
2023-01-20 | 아반스 | Na2O | 0.05 | 0.05
2023-01-20 | 아반스 | K2O | 0.26 | 0.26
2023-01-20 | 아반스 | SrO | 2.94 | 2.93
2023-01-20 | 아반스 | BaO | 0.72 | 0.73
2023-01-20 | 아반스 | Fe2O3 | 0.05 | 0.05
2023-01-26 | 아반스 | SiO2 | 59.0 | 59.01
2023-01-26 | 아반스 | Al2O3 | 16.2 | 16.24
2023-01-26 | 아반스 | CaO | 5.72 | 5.7
2023-01-26 | 아반스 | MgO | 2.0 | 2.01
2023-01-26 | 아반스 | Na2O | 0.05 | 0.06
2023-01-26 | 아반스 | K2O | 0.26 | 0.26
2023-01-26 | 아반스 | SrO | 2.94 | 2.92
2023-01-26 | 아반스 | BaO | 0.72 | 0.72
2023-01-26 | 아반스 | Fe2O3 | 0.05 | 0.05
2023-09-22 | 아반스 | SiO2 | 59.4 | 59.41 | 58.68 | 60.32
2023-09-22 | 아반스 | Al2O3 | 16.57 | 16.59 | 16.03 | 17.47
2023-09-22 | 아반스 | CaO | 5.74 | 5.73 | 5.3 | 6.1
2023-09-22 | 아반스 | MgO | 2.11 | 2.11 | 1.66 | 2.54
2023-09-22 | 아반스 | Fe2O3 | 0.05 | 0.05 |  | 0.05
2023-09-22 | 아반스 | K2O | 0.26 | 0.26 | 0.24 | 0.28
2023-09-22 | 아반스 | SrO | 2.97 | 2.97 | 2.29 | 3.53
2023-09-22 | 아반스 | BaO | 0.76 | 0.76 |  | 1.72
2023-09-22 | 아반스 | Na2O | 0.05 | 0.05 |  | 0.1
2023-09-26 | 아반스 | SiO2 | 59.4 | 59.29 | 58.68 | 60.32
2023-09-26 | 아반스 | Al2O3 | 16.57 | 16.5 | 16.03 | 17.47
2023-09-26 | 아반스 | CaO | 5.74 | 5.7 | 5.3 | 6.1
2023-09-26 | 아반스 | MgO | 2.11 | 2.1 | 1.66 | 2.54
2023-09-26 | 아반스 | Fe2O3 | 0.05 | 0.05 |  | 0.05
2023-09-26 | 아반스 | K2O | 0.26 | 0.26 | 0.24 | 0.28
2023-09-26 | 아반스 | SrO | 2.97 | 2.96 | 2.29 | 3.53
2023-09-26 | 아반스 | BaO | 0.76 | 0.75 |  | 1.72
2023-09-26 | 아반스 | Na2O | 0.05 | 0.05 |  | 0.1
2023-10-05 | 아반스 | SiO2 | 59.4 | 59.41 | 58.68 | 60.32
2023-10-05 | 아반스 | Al2O3 | 16.57 | 16.68 | 16.03 | 17.47
2023-10-05 | 아반스 | CaO | 5.74 | 5.7 | 5.3 | 6.1
2023-10-05 | 아반스 | MgO | 2.11 | 2.13 | 1.66 | 2.54
2023-10-05 | 아반스 | Fe2O3 | 0.05 | 0.05 |  | 0.05
2023-10-05 | 아반스 | K2O | 0.26 | 0.26 | 0.24 | 0.28
2023-10-05 | 아반스 | SrO | 2.97 | 2.95 | 2.29 | 3.53
2023-10-05 | 아반스 | BaO | 0.76 | 0.75 |  | 1.72
2023-10-05 | 아반스 | Na2O | 0.05 | 0.06 |  | 0.1
2023-10-12 | 아반스 | SiO2 | 59.4 | 59.3 | 58.68 | 60.32
2023-10-12 | 아반스 | Al2O3 | 16.57 | 16.5 | 16.03 | 17.47
2023-10-12 | 아반스 | CaO | 5.74 | 5.71 | 5.3 | 6.1
2023-10-12 | 아반스 | MgO | 2.11 | 2.11 | 1.66 | 2.54
2023-10-12 | 아반스 | Fe2O3 | 0.05 | 0.05 |  | 0.05
2023-10-12 | 아반스 | K2O | 0.26 | 0.26 | 0.24 | 0.28
2023-10-12 | 아반스 | SrO | 2.97 | 2.92 | 2.29 | 3.53
2023-10-12 | 아반스 | BaO | 0.76 | 0.76 |  | 1.72
2023-10-12 | 아반스 | Na2O | 0.05 | 0.06 |  | 0.1
2023-10-16 | 아반스 | SiO2 | 59.4 | 59.42 | 58.68 | 60.32
2023-10-16 | 아반스 | Al2O3 | 16.57 | 16.61 | 16.03 | 17.47
2023-10-16 | 아반스 | CaO | 5.74 | 5.71 | 5.3 | 6.1
2023-10-16 | 아반스 | MgO | 2.11 | 2.12 | 1.66 | 2.54
2023-10-16 | 아반스 | Fe2O3 | 0.05 | 0.05 |  | 0.05
2023-10-16 | 아반스 | K2O | 0.26 | 0.26 | 0.24 | 0.28
2023-10-16 | 아반스 | SrO | 2.97 | 2.96 | 2.29 | 3.53
2023-10-16 | 아반스 | BaO | 0.76 | 0.75 |  | 1.72
2023-10-16 | 아반스 | Na2O | 0.05 | 0.06 |  | 0.1
2023-10-17 | 아반스 | SiO2 | 59.4 | 59.34 | 58.68 | 60.32
2023-10-17 | 아반스 | Al2O3 | 16.57 | 16.59 | 16.03 | 17.47
2023-10-17 | 아반스 | CaO | 5.74 | 5.69 | 5.3 | 6.1
2023-10-17 | 아반스 | MgO | 2.11 | 2.1 | 1.66 | 2.54
2023-10-17 | 아반스 | Fe2O3 | 0.05 | 0.05 |  | 0.05
2023-10-17 | 아반스 | K2O | 0.26 | 0.26 | 0.24 | 0.28
2023-10-17 | 아반스 | SrO | 2.97 | 2.96 | 2.29 | 3.53
2023-10-17 | 아반스 | BaO | 0.76 | 0.75 |  | 1.72
2023-10-17 | 아반스 | Na2O | 0.05 | 0.05 |  | 0.1
2023-10-19 | 아반스 | SiO2 | 59.4 | 59.48 | 58.68 | 60.32
2023-10-19 | 아반스 | Al2O3 | 16.57 | 16.7 | 16.03 | 17.47
2023-10-19 | 아반스 | CaO | 5.74 | 5.71 | 5.3 | 6.1
2023-10-19 | 아반스 | MgO | 2.11 | 2.13 | 1.66 | 2.54
2023-10-19 | 아반스 | Fe2O3 | 0.05 | 0.05 |  | 0.05
2023-10-19 | 아반스 | K2O | 0.26 | 0.26 | 0.24 | 0.28
2023-10-19 | 아반스 | SrO | 2.97 | 2.96 | 2.29 | 3.53
2023-10-19 | 아반스 | BaO | 0.76 | 0.75 |  | 1.72
2023-10-19 | 아반스 | Na2O | 0.05 | 0.05 |  | 0.1
2023-11-06 | 아반스 | SiO2 | 59.4 | 59.11 | 58.68 | 60.32
2023-11-06 | 아반스 | Al2O3 | 16.57 | 16.18 | 16.03 | 17.47
2023-11-06 | 아반스 | CaO | 5.74 | 5.79 | 5.3 | 6.1
2023-11-06 | 아반스 | MgO | 2.11 | 2.03 | 1.66 | 2.54
2023-11-06 | 아반스 | Fe2O3 | 0.05 | 0.04 |  | 0.05
2023-11-06 | 아반스 | K2O | 0.26 | 0.26 | 0.24 | 0.28
2023-11-06 | 아반스 | SrO | 2.97 | 2.93 | 2.29 | 3.53
2023-11-06 | 아반스 | BaO | 0.76 | 0.71 |  | 1.72
2023-11-06 | 아반스 | Na2O | 0.05 | 0.1 |  | 0.1
2023-11-10 | 아반스 | SiO2 | 59.4 | 59.3 | 58.68 | 60.32
2023-11-10 | 아반스 | Al2O3 | 16.57 | 16.41 | 16.03 | 17.47
2023-11-10 | 아반스 | CaO | 5.74 | 5.8 | 5.3 | 6.1
2023-11-10 | 아반스 | MgO | 2.11 | 2.08 | 1.66 | 2.54
2023-11-10 | 아반스 | Fe2O3 | 0.05 | 0.04 |  | 0.05
2023-11-10 | 아반스 | K2O | 0.26 | 0.26 | 0.24 | 0.28
2023-11-10 | 아반스 | SrO | 2.97 | 2.94 | 2.29 | 3.53
2023-11-10 | 아반스 | BaO | 0.76 | 0.72 |  | 1.72
2023-11-10 | 아반스 | Na2O | 0.05 | 0.1 |  | 0.1
2023-11-13 | 아반스 | SiO2 | 59.4 | 59.21 | 58.68 | 60.32
2023-11-13 | 아반스 | Al2O3 | 16.57 | 16.29 | 16.03 | 17.47
2023-11-13 | 아반스 | CaO | 5.74 | 5.78 | 5.3 | 6.1
2023-11-13 | 아반스 | MgO | 2.11 | 2.05 | 1.66 | 2.54
2023-11-13 | 아반스 | Fe2O3 | 0.05 | 0.04 |  | 0.05
2023-11-13 | 아반스 | K2O | 0.26 | 0.26 | 0.24 | 0.28
2023-11-13 | 아반스 | SrO | 2.97 | 2.92 | 2.29 | 3.53
2023-11-13 | 아반스 | BaO | 0.76 | 0.72 |  | 1.72
2023-11-13 | 아반스 | Na2O | 0.05 | 0.1 |  | 0.1
2023-11-14 | 아반스 | SiO2 | 59.4 | 59.16 | 58.68 | 60.32
2023-11-14 | 아반스 | Al2O3 | 16.57 | 16.33 | 16.03 | 17.47
2023-11-14 | 아반스 | CaO | 5.74 | 5.77 | 5.3 | 6.1
2023-11-14 | 아반스 | MgO | 2.11 | 2.06 | 1.66 | 2.54
2023-11-14 | 아반스 | Fe2O3 | 0.05 | 0.04 |  | 0.05
2023-11-14 | 아반스 | K2O | 0.26 | 0.25 | 0.24 | 0.28
2023-11-14 | 아반스 | SrO | 2.97 | 2.93 | 2.29 | 3.53
2023-11-14 | 아반스 | BaO | 0.76 | 0.72 |  | 1.72
2023-11-14 | 아반스 | Na2O | 0.05 | 0.1 |  | 0.1
2023-11-15 | 아반스 | SiO2 | 59.4 | 59.42 | 58.68 | 60.32
2023-11-15 | 아반스 | Al2O3 | 16.57 | 16.51 | 16.03 | 17.47
2023-11-15 | 아반스 | CaO | 5.74 | 5.86 | 5.3 | 6.1
2023-11-15 | 아반스 | MgO | 2.11 | 2.07 | 1.66 | 2.54
2023-11-15 | 아반스 | Fe2O3 | 0.05 | 0.01 |  | 0.05
2023-11-15 | 아반스 | K2O | 0.26 | 0.25 | 0.24 | 0.28
2023-11-15 | 아반스 | SrO | 2.97 | 2.89 | 2.29 | 3.53
2023-11-15 | 아반스 | BaO | 0.76 | 0.71 |  | 1.72
2023-11-15 | 아반스 | Na2O | 0.05 | 0.1 |  | 0.1
2023-11-17 | 아반스 | SiO2 | 59.4 | 59.32 | 58.68 | 60.32
2023-11-17 | 아반스 | Al2O3 | 16.57 | 16.45 | 16.03 | 17.47
2023-11-17 | 아반스 | CaO | 5.74 | 5.79 | 5.3 | 6.1
2023-11-17 | 아반스 | MgO | 2.11 | 2.07 | 1.66 | 2.54
2023-11-17 | 아반스 | Fe2O3 | 0.05 | 0.04 |  | 0.05
2023-11-17 | 아반스 | K2O | 0.26 | 0.26 | 0.24 | 0.28
2023-11-17 | 아반스 | SrO | 2.97 | 2.93 | 2.29 | 3.53
2023-11-17 | 아반스 | BaO | 0.76 | 0.72 |  | 1.72
2023-11-17 | 아반스 | Na2O | 0.05 | 0.1 |  | 0.1
2023-11-20 | 아반스 | SiO2 | 59.4 | 59.34 | 58.68 | 60.32
2023-11-20 | 아반스 | Al2O3 | 16.57 | 16.44 | 16.03 | 17.47
2023-11-20 | 아반스 | CaO | 5.74 | 5.78 | 5.3 | 6.1
2023-11-20 | 아반스 | MgO | 2.11 | 2.08 | 1.66 | 2.54
2023-11-20 | 아반스 | Fe2O3 | 0.05 | 0.04 |  | 0.05
2023-11-20 | 아반스 | K2O | 0.26 | 0.26 | 0.24 | 0.28
2023-11-20 | 아반스 | SrO | 2.97 | 2.93 | 2.29 | 3.53
2023-11-20 | 아반스 | BaO | 0.76 | 0.72 |  | 1.72
2023-11-20 | 아반스 | Na2O | 0.05 | 0.1 |  | 0.1
2023-11-22 | 아반스 | SiO2 | 59.4 | 59.39 | 58.68 | 60.32
2023-11-22 | 아반스 | Al2O3 | 16.57 | 16.51 | 16.03 | 17.47
2023-11-22 | 아반스 | CaO | 5.74 | 5.75 | 5.3 | 6.1
2023-11-22 | 아반스 | MgO | 2.11 | 2.09 | 1.66 | 2.54
2023-11-22 | 아반스 | Fe2O3 | 0.05 | 0.04 |  | 0.05
2023-11-22 | 아반스 | K2O | 0.26 | 0.26 | 0.24 | 0.28
2023-11-22 | 아반스 | SrO | 2.97 | 2.94 | 2.29 | 3.53
2023-11-22 | 아반스 | BaO | 0.76 | 0.72 |  | 1.72
2023-11-22 | 아반스 | Na2O | 0.05 | 0.1 |  | 0.1
2023-11-24 | 아반스 | SiO2 | 59.4 | 59.37 | 58.68 | 60.32
2023-11-24 | 아반스 | Al2O3 | 16.57 | 16.44 | 16.03 | 17.47
2023-11-24 | 아반스 | CaO | 5.74 | 5.78 | 5.3 | 6.1
2023-11-24 | 아반스 | MgO | 2.11 | 2.08 | 1.66 | 2.54
2023-11-24 | 아반스 | Fe2O3 | 0.05 | 0.01 |  | 0.05
2023-11-24 | 아반스 | K2O | 0.26 | 0.26 | 0.24 | 0.28
2023-11-24 | 아반스 | SrO | 2.97 | 2.93 | 2.29 | 3.53
2023-11-24 | 아반스 | BaO | 0.76 | 0.73 |  | 1.72
2023-11-24 | 아반스 | Na2O | 0.05 | 0.1 |  | 0.1
2023-11-27 | 아반스 | SiO2 | 59.4 | 59.3 | 58.68 | 60.32
2023-11-27 | 아반스 | Al2O3 | 16.57 | 16.39 | 16.03 | 17.47
2023-11-27 | 아반스 | CaO | 5.74 | 5.77 | 5.3 | 6.1
2023-11-27 | 아반스 | MgO | 2.11 | 2.07 | 1.66 | 2.54
2023-11-27 | 아반스 | Fe2O3 | 0.05 | 0.04 |  | 0.05
2023-11-27 | 아반스 | K2O | 0.26 | 0.26 | 0.24 | 0.28
2023-11-27 | 아반스 | SrO | 2.97 | 2.93 | 2.29 | 3.53
2023-11-27 | 아반스 | BaO | 0.76 | 0.72 |  | 1.72
2023-11-27 | 아반스 | Na2O | 0.05 | 0.1 |  | 0.1
2023-11-30 | 아반스 | SiO2 | 59.4 | 59.31 | 58.68 | 60.32
2023-11-30 | 아반스 | Al2O3 | 16.57 | 16.42 | 16.03 | 17.47
2023-11-30 | 아반스 | CaO | 5.74 | 5.78 | 5.3 | 6.1
2023-11-30 | 아반스 | MgO | 2.11 | 2.07 | 1.66 | 2.54
2023-11-30 | 아반스 | Fe2O3 | 0.05 | 0.04 |  | 0.05
2023-11-30 | 아반스 | K2O | 0.26 | 0.26 | 0.24 | 0.28
2023-11-30 | 아반스 | SrO | 2.97 | 2.92 | 2.29 | 3.53
2023-11-30 | 아반스 | BaO | 0.76 | 0.72 |  | 1.72
2023-11-30 | 아반스 | Na2O | 0.05 | 0.1 |  | 0.1
2023-09-22 | 아반스 | B2O3 | 10.4 | 10.62 | 5.71 | 13.29
2023-11-06 | 아반스 | B2O3 | 10.4 | 10.8733 | 5.71 | 13.29

## 용융유리
날짜 | 구분 | 항목 | 배합 | 실측 | 하한선 | 상한선
2022-01-03 | 용융유리 | SiO2 | 53.34 | 54.1
2022-01-03 | 용융유리 | Al2O3 | 13.89 | 13.4
2022-01-03 | 용융유리 | Fe2O3 | 0.13 | 0.183
2022-01-03 | 용융유리 | TiO2 | 0.26 | 0.254
2022-01-03 | 용융유리 | CaO | 21.24 | 20.9
2022-01-03 | 용융유리 | MgO | 1.18 | 1.3
2022-01-03 | 용융유리 | Na2O | 0.84 | 0.922
2022-01-03 | 용융유리 | K2O | 0.16 | 0.164
2022-01-03 | 용융유리 | B2O3 | 7.0 | 7.1407
2022-01-03 | 용융유리 | SrO | 0.57 | 0.627
2022-01-03 | 용융유리 | BaO | 0.98 | 0.774
2022-01-06 | 용융유리 | SiO2 | 53.34 | 53.9
2022-01-06 | 용융유리 | Al2O3 | 13.89 | 13.5
2022-01-06 | 용융유리 | Fe2O3 | 0.13 | 0.186
2022-01-06 | 용융유리 | TiO2 | 0.26 | 0.25
2022-01-06 | 용융유리 | CaO | 21.24 | 21.0
2022-01-06 | 용융유리 | MgO | 1.18 | 1.31
2022-01-06 | 용융유리 | Na2O | 0.84 | 0.945
2022-01-06 | 용융유리 | K2O | 0.16 | 0.171
2022-01-06 | 용융유리 | B2O3 | 7.0 | 7.13
2022-01-06 | 용융유리 | SrO | 0.57 | 0.636
2022-01-06 | 용융유리 | BaO | 0.98 | 0.751
2022-01-10 | 용융유리 | SiO2 | 53.34 | 53.9
2022-01-10 | 용융유리 | Al2O3 | 13.89 | 13.4
2022-01-10 | 용융유리 | Fe2O3 | 0.13 | 0.186
2022-01-10 | 용융유리 | TiO2 | 0.26 | 0.255
2022-01-10 | 용융유리 | CaO | 21.24 | 21.1
2022-01-10 | 용융유리 | MgO | 1.18 | 1.29
2022-01-10 | 용융유리 | Na2O | 0.84 | 0.917
2022-01-10 | 용융유리 | K2O | 0.16 | 0.161
2022-01-10 | 용융유리 | B2O3 | 7.0 | 7.1098
2022-01-10 | 용융유리 | SrO | 0.57 | 0.64
2022-01-10 | 용융유리 | BaO | 0.98 | 0.772
2022-01-13 | 용융유리 | SiO2 | 53.34 | 54.0
2022-01-13 | 용융유리 | Al2O3 | 13.89 | 13.4
2022-01-13 | 용융유리 | Fe2O3 | 0.13 | 0.182
2022-01-13 | 용융유리 | TiO2 | 0.26 | 0.246
2022-01-13 | 용융유리 | CaO | 21.24 | 21.0
2022-01-13 | 용융유리 | MgO | 1.18 | 1.31
2022-01-13 | 용융유리 | Na2O | 0.84 | 0.949
2022-01-13 | 용융유리 | K2O | 0.16 | 0.165
2022-01-13 | 용융유리 | B2O3 | 7.0 | 7.168
2022-01-13 | 용융유리 | SrO | 0.57 | 0.644
2022-01-13 | 용융유리 | BaO | 0.98 | 0.756
2022-01-17 | 용융유리 | SiO2 | 53.34 | 54.1
2022-01-17 | 용융유리 | Al2O3 | 13.89 | 13.4
2022-01-17 | 용융유리 | Fe2O3 | 0.13 | 0.187
2022-01-17 | 용융유리 | TiO2 | 0.26 | 0.245
2022-01-17 | 용융유리 | CaO | 21.24 | 20.9
2022-01-17 | 용융유리 | MgO | 1.18 | 1.33
2022-01-17 | 용융유리 | Na2O | 0.84 | 0.941
2022-01-17 | 용융유리 | K2O | 0.16 | 0.158
2022-01-17 | 용융유리 | B2O3 | 7.0 | 7.1393
2022-01-17 | 용융유리 | SrO | 0.57 | 0.652
2022-01-17 | 용융유리 | BaO | 0.98 | 0.775
2022-01-20 | 용융유리 | SiO2 | 53.34 | 53.9
2022-01-20 | 용융유리 | Al2O3 | 13.89 | 13.3
2022-01-20 | 용융유리 | Fe2O3 | 0.13 | 0.184
2022-01-20 | 용융유리 | TiO2 | 0.26 | 0.265
2022-01-20 | 용융유리 | CaO | 21.24 | 21.1
2022-01-20 | 용융유리 | MgO | 1.18 | 1.31
2022-01-20 | 용융유리 | Na2O | 0.84 | 0.94
2022-01-20 | 용융유리 | K2O | 0.16 | 0.157
2022-01-20 | 용융유리 | B2O3 | 7.0 | 7.1631
2022-01-20 | 용융유리 | SrO | 0.57 | 0.643
2022-01-20 | 용융유리 | BaO | 0.98 | 0.797
2022-01-25 | 용융유리 | SiO2 | 53.34 | 54.3
2022-01-25 | 용융유리 | Al2O3 | 13.89 | 13.4
2022-01-25 | 용융유리 | Fe2O3 | 0.13 | 0.1873
2022-01-25 | 용융유리 | TiO2 | 0.26 | 0.255
2022-01-25 | 용융유리 | CaO | 21.24 | 20.6
2022-01-25 | 용융유리 | MgO | 1.18 | 1.4
2022-01-25 | 용융유리 | Na2O | 0.84 | 0.939
2022-01-25 | 용융유리 | K2O | 0.16 | 0.17
2022-01-25 | 용융유리 | B2O3 | 7.0 | 7.2064
2022-01-25 | 용융유리 | SrO | 0.57 | 0.643
2022-01-25 | 용융유리 | BaO | 0.98 | 0.753
2022-01-30 | 용융유리 | SiO2 | 53.3 | 54.1
2022-01-30 | 용융유리 | Al2O3 | 13.82 | 13.4
2022-01-30 | 용융유리 | Fe2O3 | 0.13 | 0.181
2022-01-30 | 용융유리 | TiO2 | 0.26 | 0.242
2022-01-30 | 용융유리 | CaO | 21.31 | 20.9
2022-01-30 | 용융유리 | MgO | 1.2 | 1.36
2022-01-30 | 용융유리 | Na2O | 0.83 | 0.922
2022-01-30 | 용융유리 | K2O | 0.17 | 0.158
2022-01-30 | 용융유리 | B2O3 | 7.0 | 7.0022
2022-01-30 | 용융유리 | SrO | 0.69 | 0.715
2022-01-30 | 용융유리 | BaO | 0.95 | 0.762
2022-02-03 | 용융유리 | SiO2 | 53.3 | 53.8
2022-02-03 | 용융유리 | Al2O3 | 13.82 | 13.4
2022-02-03 | 용융유리 | Fe2O3 | 0.13 | 0.169
2022-02-03 | 용융유리 | TiO2 | 0.26 | 0.254
2022-02-03 | 용융유리 | CaO | 21.31 | 20.9
2022-02-03 | 용융유리 | MgO | 1.2 | 1.36
2022-02-03 | 용융유리 | Na2O | 0.83 | 0.944
2022-02-03 | 용융유리 | K2O | 0.17 | 0.151
2022-02-03 | 용융유리 | B2O3 | 7.0 | 7.2242
2022-02-03 | 용융유리 | SrO | 0.69 | 0.73
2022-02-03 | 용융유리 | BaO | 0.95 | 0.723
2022-02-05 | 용융유리 | SiO2 | 53.36 | 53.9
2022-02-05 | 용융유리 | Al2O3 | 13.78 | 13.4
2022-02-05 | 용융유리 | Fe2O3 | 0.13 | 0.176
2022-02-05 | 용융유리 | TiO2 | 0.27 | 0.25
2022-02-05 | 용융유리 | CaO | 21.43 | 21.0
2022-02-05 | 용융유리 | MgO | 1.17 | 1.34
2022-02-05 | 용융유리 | Na2O | 0.83 | 0.923
2022-02-05 | 용융유리 | K2O | 0.17 | 0.158
2022-02-05 | 용융유리 | B2O3 | 7.0 | 7.262
2022-02-05 | 용융유리 | SrO | 0.63 | 0.708
2022-02-05 | 용융유리 | BaO | 0.93 | 0.68
2022-02-08 | 용융유리 | SiO2 | 53.43 | 54.6
2022-02-08 | 용융유리 | Al2O3 | 13.85 | 13.2
2022-02-08 | 용융유리 | Fe2O3 | 0.14 | 0.181
2022-02-08 | 용융유리 | TiO2 | 0.27 | 0.255
2022-02-08 | 용융유리 | CaO | 21.75 | 21.0
2022-02-08 | 용융유리 | MgO | 1.12 | 1.31
2022-02-08 | 용융유리 | Na2O | 0.85 | 0.925
2022-02-08 | 용융유리 | K2O | 0.15 | 0.145
2022-02-08 | 용융유리 | B2O3 | 7.0 | 6.8916
2022-02-08 | 용융유리 | SrO | 0.41 | 0.588
2022-02-08 | 용융유리 | BaO | 0.87 | 0.637
2022-02-10 | 용융유리 | SiO2 | 54.04 | 54.4
2022-02-10 | 용융유리 | Al2O3 | 13.26 | 13.0
2022-02-10 | 용융유리 | Fe2O3 | 0.15 | 0.189
2022-02-10 | 용융유리 | TiO2 | 0.27 | 0.272
2022-02-10 | 용융유리 | CaO | 21.79 | 21.3
2022-02-10 | 용융유리 | MgO | 1.2 | 1.29
2022-02-10 | 용융유리 | Na2O | 0.82 | 0.923
2022-02-10 | 용융유리 | K2O | 0.18 | 0.152
2022-02-10 | 용융유리 | B2O3 | 7.0 | 6.963
2022-02-10 | 용융유리 | SrO | 0.37 | 0.571
2022-02-10 | 용융유리 | BaO | 0.79 | 0.609
2022-02-14 | 용융유리 | SiO2 | 54.06 | 54.8
2022-02-14 | 용융유리 | Al2O3 | 13.25 | 12.9
2022-02-14 | 용융유리 | Fe2O3 | 0.15 | 0.191
2022-02-14 | 용융유리 | TiO2 | 0.27 | 0.266
2022-02-14 | 용융유리 | CaO | 21.83 | 21.3
2022-02-14 | 용융유리 | MgO | 1.2 | 1.3
2022-02-14 | 용융유리 | Na2O | 0.82 | 0.803
2022-02-14 | 용융유리 | K2O | 0.18 | 0.138
2022-02-14 | 용융유리 | B2O3 | 7.0 | 6.9756
2022-02-14 | 용융유리 | SrO | 0.36 | 0.539
2022-02-14 | 용융유리 | BaO | 0.76 | 0.615
2022-02-17 | 용융유리 | SiO2 | 53.98 | 54.6
2022-02-17 | 용융유리 | Al2O3 | 13.31 | 12.8
2022-02-17 | 용융유리 | Fe2O3 | 0.14 | 0.192
2022-02-17 | 용융유리 | TiO2 | 0.27 | 0.264
2022-02-17 | 용융유리 | CaO | 21.68 | 21.5
2022-02-17 | 용융유리 | MgO | 1.22 | 1.26
2022-02-17 | 용융유리 | Na2O | 0.82 | 0.881
2022-02-17 | 용융유리 | K2O | 0.18 | 0.156
2022-02-17 | 용융유리 | B2O3 | 7.0 | 6.9357
2022-02-17 | 용융유리 | SrO | 0.39 | 0.557
2022-02-17 | 용융유리 | BaO | 0.86 | 0.613
2022-02-21 | 용융유리 | SiO2 | 53.98 | 54.6
2022-02-21 | 용융유리 | Al2O3 | 13.31 | 12.7
2022-02-21 | 용융유리 | Fe2O3 | 0.14 | 0.183
2022-02-21 | 용융유리 | TiO2 | 0.27 | 0.255
2022-02-21 | 용융유리 | CaO | 21.68 | 21.3
2022-02-21 | 용융유리 | MgO | 1.22 | 1.24
2022-02-21 | 용융유리 | Na2O | 0.82 | 0.89
2022-02-21 | 용융유리 | K2O | 0.18 | 0.158
2022-02-21 | 용융유리 | B2O3 | 7.0 | 7.1997
2022-02-21 | 용융유리 | SrO | 0.39 | 0.568
2022-02-21 | 용융유리 | BaO | 0.86 | 0.624
2022-02-25 | 용융유리 | SiO2 | 53.92 | 54.7
2022-02-25 | 용융유리 | Al2O3 | 13.37 | 12.8
2022-02-25 | 용융유리 | Fe2O3 | 0.14 | 0.179
2022-02-25 | 용융유리 | TiO2 | 0.26 | 0.253
2022-02-25 | 용융유리 | CaO | 21.55 | 21.1
2022-02-25 | 용융유리 | MgO | 1.25 | 1.29
2022-02-25 | 용융유리 | Na2O | 0.83 | 0.906
2022-02-25 | 용융유리 | K2O | 0.17 | 0.154
2022-02-25 | 용융유리 | B2O3 | 7.0 | 7.0593
2022-02-25 | 용융유리 | SrO | 0.41 | 0.588
2022-02-25 | 용융유리 | BaO | 0.94 | 0.693
2022-02-28 | 용융유리 | SiO2 | 53.92 | 54.7
2022-02-28 | 용융유리 | Al2O3 | 13.37 | 12.9
2022-02-28 | 용융유리 | Fe2O3 | 0.14 | 0.186
2022-02-28 | 용융유리 | TiO2 | 0.26 | 0.254
2022-02-28 | 용융유리 | CaO | 21.55 | 21.0
2022-02-28 | 용융유리 | MgO | 1.25 | 1.31
2022-02-28 | 용융유리 | Na2O | 0.83 | 0.931
2022-02-28 | 용융유리 | K2O | 0.17 | 0.145
2022-02-28 | 용융유리 | B2O3 | 7.0 | 6.9501
2022-02-28 | 용융유리 | SrO | 0.41 | 0.609
2022-02-28 | 용융유리 | BaO | 0.94 | 0.718
2022-03-03 | 용융유리 | SiO2 | 53.92 | 54.5
2022-03-03 | 용융유리 | Al2O3 | 13.37 | 13.0
2022-03-03 | 용융유리 | Fe2O3 | 0.14 | 0.181
2022-03-03 | 용융유리 | TiO2 | 0.26 | 0.242
2022-03-03 | 용융유리 | CaO | 21.55 | 21.1
2022-03-03 | 용융유리 | MgO | 1.25 | 1.39
2022-03-03 | 용융유리 | Na2O | 0.83 | 0.909
2022-03-03 | 용융유리 | K2O | 0.17 | 0.144
2022-03-03 | 용융유리 | B2O3 | 7.0 | 7.0621
2022-03-03 | 용융유리 | SrO | 0.41 | 0.602
2022-03-03 | 용융유리 | BaO | 0.94 | 0.718
2022-03-07 | 용융유리 | SiO2 | 53.87 | 54.6
2022-03-07 | 용융유리 | Al2O3 | 13.42 | 13.0
2022-03-07 | 용융유리 | Fe2O3 | 0.14 | 0.18
2022-03-07 | 용융유리 | TiO2 | 0.25 | 0.245
2022-03-07 | 용융유리 | CaO | 21.51 | 21.0
2022-03-07 | 용융유리 | MgO | 1.26 | 1.44
2022-03-07 | 용융유리 | Na2O | 0.83 | 0.868
2022-03-07 | 용융유리 | K2O | 0.17 | 0.148
2022-03-07 | 용융유리 | B2O3 | 7.0 | 7.0016
2022-03-07 | 용융유리 | SrO | 0.43 | 0.618
2022-03-07 | 용융유리 | BaO | 0.94 | 0.715
2022-03-10 | 용융유리 | SiO2 | 53.87 | 54.5
2022-03-10 | 용융유리 | Al2O3 | 13.42 | 12.9
2022-03-10 | 용융유리 | Fe2O3 | 0.14 | 0.178
2022-03-10 | 용융유리 | TiO2 | 0.25 | 0.231
2022-03-10 | 용융유리 | CaO | 21.51 | 21.1
2022-03-10 | 용융유리 | MgO | 1.26 | 1.4
2022-03-10 | 용융유리 | Na2O | 0.83 | 0.845
2022-03-10 | 용융유리 | K2O | 0.17 | 0.148
2022-03-10 | 용융유리 | B2O3 | 7.0 | 7.0653
2022-03-10 | 용융유리 | SrO | 0.43 | 0.613
2022-03-10 | 용융유리 | BaO | 0.94 | 0.753
2022-03-14 | 용융유리 | SiO2 | 53.87 | 54.5
2022-03-14 | 용융유리 | Al2O3 | 13.42 | 13.0
2022-03-14 | 용융유리 | Fe2O3 | 0.14 | 0.179
2022-03-14 | 용융유리 | TiO2 | 0.25 | 0.251
2022-03-14 | 용융유리 | CaO | 21.51 | 21.2
2022-03-14 | 용융유리 | MgO | 1.26 | 1.39
2022-03-14 | 용융유리 | Na2O | 0.83 | 0.846
2022-03-14 | 용융유리 | K2O | 0.17 | 0.159
2022-03-14 | 용융유리 | B2O3 | 7.0 | 6.8593
2022-03-14 | 용융유리 | SrO | 0.43 | 0.632
2022-03-14 | 용융유리 | BaO | 0.94 | 0.758
2022-03-17 | 용융유리 | SiO2 | 53.85 | 54.3
2022-03-17 | 용융유리 | Al2O3 | 13.42 | 13.0
2022-03-17 | 용융유리 | Fe2O3 | 0.14 | 0.182
2022-03-17 | 용융유리 | TiO2 | 0.25 | 0.239
2022-03-17 | 용융유리 | CaO | 21.56 | 21.2
2022-03-17 | 용융유리 | MgO | 1.26 | 1.38
2022-03-17 | 용융유리 | Na2O | 0.83 | 0.848
2022-03-17 | 용융유리 | K2O | 0.17 | 0.157
2022-03-17 | 용융유리 | B2O3 | 6.98 | 7.0646
2022-03-17 | 용융유리 | SrO | 0.43 | 0.62
2022-03-17 | 용융유리 | BaO | 0.94 | 0.776
2022-03-21 | 용융유리 | SiO2 | 53.85 | 54.2
2022-03-21 | 용융유리 | Al2O3 | 13.42 | 13.1
2022-03-21 | 용융유리 | Fe2O3 | 0.14 | 0.176
2022-03-21 | 용융유리 | TiO2 | 0.25 | 0.244
2022-03-21 | 용융유리 | CaO | 21.56 | 21.2
2022-03-21 | 용융유리 | MgO | 1.26 | 1.37
2022-03-21 | 용융유리 | Na2O | 0.83 | 0.833
2022-03-21 | 용융유리 | K2O | 0.17 | 0.154
2022-03-21 | 용융유리 | B2O3 | 6.98 | 7.0709
2022-03-21 | 용융유리 | SrO | 0.43 | 0.606
2022-03-21 | 용융유리 | BaO | 0.94 | 0.75
2022-04-04 | 용융유리 | SiO2 | 53.3 | 53.8
2022-04-04 | 용융유리 | Al2O3 | 13.88 | 13.4
2022-04-04 | 용융유리 | Fe2O3 | 0.13 | 0.172
2022-04-04 | 용융유리 | TiO2 | 0.27 | 0.261
2022-04-04 | 용융유리 | CaO | 21.76 | 21.4
2022-04-04 | 용융유리 | MgO | 1.14 | 1.26
2022-04-04 | 용융유리 | Na2O | 0.85 | 0.943
2022-04-04 | 용융유리 | K2O | 0.15 | 0.131
2022-04-04 | 용융유리 | B2O3 | 7.0 | 7.0394
2022-04-04 | 용융유리 | SrO | 0.41 | 0.559
2022-04-04 | 용융유리 | BaO | 0.93 | 0.761
2022-04-07 | 용융유리 | SiO2 | 53.3 | 54.2
2022-04-07 | 용융유리 | Al2O3 | 13.88 | 13.2
2022-04-07 | 용융유리 | Fe2O3 | 0.13 | 0.175
2022-04-07 | 용융유리 | TiO2 | 0.27 | 0.256
2022-04-07 | 용융유리 | CaO | 21.76 | 21.4
2022-04-07 | 용융유리 | MgO | 1.14 | 1.29
2022-04-07 | 용융유리 | Na2O | 0.85 | 0.922
2022-04-07 | 용융유리 | K2O | 0.15 | 0.124
2022-04-07 | 용융유리 | B2O3 | 7.0 | 6.9217
2022-04-07 | 용융유리 | SrO | 0.41 | 0.549
2022-04-07 | 용융유리 | BaO | 0.93 | 0.749
2022-04-11 | 용융유리 | SiO2 | 53.28 | 54.1
2022-04-11 | 용융유리 | Al2O3 | 13.95 | 13.4
2022-04-11 | 용융유리 | Fe2O3 | 0.13 | 0.166
2022-04-11 | 용융유리 | TiO2 | 0.26 | 0.247
2022-04-11 | 용융유리 | CaO | 21.68 | 21.3
2022-04-11 | 용융유리 | MgO | 1.16 | 1.26
2022-04-11 | 용융유리 | Na2O | 0.85 | 0.92
2022-04-11 | 용융유리 | K2O | 0.16 | 0.114
2022-04-11 | 용융유리 | B2O3 | 7.0 | 6.9385
2022-04-11 | 용융유리 | SrO | 0.43 | 0.557
2022-04-11 | 용융유리 | BaO | 0.94 | 0.747
2022-04-14 | 용융유리 | SiO2 | 53.28 | 53.9
2022-04-14 | 용융유리 | Al2O3 | 13.95 | 13.4
2022-04-14 | 용융유리 | Fe2O3 | 0.13 | 0.166
2022-04-14 | 용융유리 | TiO2 | 0.26 | 0.256
2022-04-14 | 용융유리 | CaO | 21.68 | 21.4
2022-04-14 | 용융유리 | MgO | 1.16 | 1.31
2022-04-14 | 용융유리 | Na2O | 0.85 | 0.915
2022-04-14 | 용융유리 | K2O | 0.16 | 0.128
2022-04-14 | 용융유리 | B2O3 | 7.0 | 7.0113
2022-04-14 | 용융유리 | SrO | 0.43 | 0.57
2022-04-14 | 용융유리 | BaO | 0.94 | 0.74
2022-04-18 | 용융유리 | SiO2 | 53.26 | 53.8
2022-04-18 | 용융유리 | Al2O3 | 13.97 | 13.4
2022-04-18 | 용융유리 | Fe2O3 | 0.13 | 0.17
2022-04-18 | 용융유리 | TiO2 | 0.26 | 0.256
2022-04-18 | 용융유리 | CaO | 21.7 | 21.4
2022-04-18 | 용융유리 | MgO | 1.16 | 1.41
2022-04-18 | 용융유리 | Na2O | 0.85 | 0.93
2022-04-18 | 용융유리 | K2O | 0.15 | 0.137
2022-04-18 | 용융유리 | B2O3 | 7.0 | 6.9392
2022-04-18 | 용융유리 | SrO | 0.41 | 0.571
2022-04-18 | 용융유리 | BaO | 0.92 | 0.729
2022-04-20 | 용융유리 | SiO2 | 53.26 | 53.9
2022-04-20 | 용융유리 | Al2O3 | 13.97 | 13.3
2022-04-20 | 용융유리 | Fe2O3 | 0.13 | 0.164
2022-04-20 | 용융유리 | TiO2 | 0.26 | 0.259
2022-04-20 | 용융유리 | CaO | 21.7 | 21.5
2022-04-20 | 용융유리 | MgO | 1.16 | 1.36
2022-04-20 | 용융유리 | Na2O | 0.85 | 0.912
2022-04-20 | 용융유리 | K2O | 0.15 | 0.141
2022-04-20 | 용융유리 | B2O3 | 7.0 | 7.0557
2022-04-20 | 용융유리 | SrO | 0.41 | 0.564
2022-04-20 | 용융유리 | BaO | 0.92 | 0.697
2022-04-25 | 용융유리 | SiO2 | 53.26 | 54.0
2022-04-25 | 용융유리 | Al2O3 | 13.97 | 13.3
2022-04-25 | 용융유리 | Fe2O3 | 0.13 | 0.168
2022-04-25 | 용융유리 | TiO2 | 0.26 | 0.246
2022-04-25 | 용융유리 | CaO | 21.7 | 21.4
2022-04-25 | 용융유리 | MgO | 1.16 | 1.25
2022-04-25 | 용융유리 | Na2O | 0.85 | 0.93
2022-04-25 | 용융유리 | K2O | 0.15 | 0.155
2022-04-25 | 용융유리 | B2O3 | 7.0 | 7.0799
2022-04-25 | 용융유리 | SrO | 0.41 | 0.561
2022-04-25 | 용융유리 | BaO | 0.92 | 0.683
2022-04-29 | 용융유리 | SiO2 | 53.24 | 53.9
2022-04-29 | 용융유리 | Al2O3 | 13.98 | 13.3
2022-04-29 | 용융유리 | Fe2O3 | 0.13 | 0.18
2022-04-29 | 용융유리 | TiO2 | 0.26 | 0.24
2022-04-29 | 용융유리 | CaO | 21.73 | 21.3
2022-04-29 | 용융유리 | MgO | 1.16 | 1.19
2022-04-29 | 용융유리 | Na2O | 0.91 | 1.2
2022-04-29 | 용융유리 | K2O | 0.15 | 0.161
2022-04-29 | 용융유리 | B2O3 | 7.0 | 6.8762
2022-04-29 | 용융유리 | SrO | 0.4 | 0.55
2022-04-29 | 용융유리 | BaO | 0.91 | 0.678
2022-05-02 | 용융유리 | SiO2 | 53.24 | 53.9
2022-05-02 | 용융유리 | Al2O3 | 13.98 | 13.3
2022-05-02 | 용융유리 | Fe2O3 | 0.13 | 0.174
2022-05-02 | 용융유리 | TiO2 | 0.26 | 0.259
2022-05-02 | 용융유리 | CaO | 21.73 | 21.4
2022-05-02 | 용융유리 | MgO | 1.16 | 1.21
2022-05-02 | 용융유리 | Na2O | 0.91 | 1.01
2022-05-02 | 용융유리 | K2O | 0.15 | 0.158
2022-05-02 | 용융유리 | B2O3 | 7.0 | 6.9919
2022-05-02 | 용융유리 | SrO | 0.4 | 0.545
2022-05-02 | 용융유리 | BaO | 0.91 | 0.684
2022-05-05 | 용융유리 | SiO2 | 53.24 | 54.0
2022-05-05 | 용융유리 | Al2O3 | 13.95 | 13.4
2022-05-05 | 용융유리 | Fe2O3 | 0.13 | 0.166
2022-05-05 | 용융유리 | TiO2 | 0.27 | 0.254
2022-05-05 | 용융유리 | CaO | 21.94 | 21.4
2022-05-05 | 용융유리 | MgO | 1.14 | 1.17
2022-05-05 | 용융유리 | Na2O | 0.85 | 1.01
2022-05-05 | 용융유리 | K2O | 0.15 | 0.155
2022-05-05 | 용융유리 | B2O3 | 7.0 | 6.9642
2022-05-05 | 용융유리 | SrO | 0.32 | 0.523
2022-05-05 | 용융유리 | BaO | 0.79 | 0.686
2022-05-09 | 용융유리 | SiO2 | 53.28 | 54.0
2022-05-09 | 용융유리 | Al2O3 | 13.96 | 13.2
2022-05-09 | 용융유리 | Fe2O3 | 0.13 | 0.178
2022-05-09 | 용융유리 | TiO2 | 0.27 | 0.259
2022-05-09 | 용융유리 | CaO | 21.89 | 21.6
2022-05-09 | 용융유리 | MgO | 1.14 | 1.18
2022-05-09 | 용융유리 | Na2O | 0.85 | 1.01
2022-05-09 | 용융유리 | K2O | 0.15 | 0.159
2022-05-09 | 용융유리 | B2O3 | 7.0 | 7.0211
2022-05-09 | 용융유리 | SrO | 0.32 | 0.497
2022-05-09 | 용융유리 | BaO | 0.79 | 0.63
2022-05-12 | 용융유리 | SiO2 | 53.25 | 54.0
2022-05-12 | 용융유리 | Al2O3 | 13.99 | 13.1
2022-05-12 | 용융유리 | Fe2O3 | 0.13 | 0.174
2022-05-12 | 용융유리 | TiO2 | 0.26 | 0.265
2022-05-12 | 용융유리 | CaO | 21.78 | 21.6
2022-05-12 | 용융유리 | MgO | 1.16 | 1.16
2022-05-12 | 용융유리 | Na2O | 0.85 | 0.996
2022-05-12 | 용융유리 | K2O | 0.15 | 0.16
2022-05-12 | 용융유리 | B2O3 | 7.0 | 7.055
2022-05-12 | 용융유리 | SrO | 0.34 | 0.488
2022-05-12 | 용융유리 | BaO | 0.87 | 0.626
2022-05-16 | 용융유리 | SiO2 | 53.19 | 53.8
2022-05-16 | 용융유리 | Al2O3 | 14.06 | 13.3
2022-05-16 | 용융유리 | Fe2O3 | 0.13 | 0.171
2022-05-16 | 용융유리 | TiO2 | 0.25 | 0.261
2022-05-16 | 용융유리 | CaO | 21.74 | 21.8
2022-05-16 | 용융유리 | MgO | 1.18 | 1.17
2022-05-16 | 용융유리 | Na2O | 0.85 | 0.997
2022-05-16 | 용융유리 | K2O | 0.15 | 0.164
2022-05-16 | 용융유리 | B2O3 | 7.0 | 6.958
2022-05-16 | 용융유리 | SrO | 0.36 | 0.523
2022-05-16 | 용융유리 | BaO | 0.88 | 0.664
2022-05-19 | 용융유리 | SiO2 | 53.27 | 53.7
2022-05-19 | 용융유리 | Al2O3 | 14.08 | 13.3
2022-05-19 | 용융유리 | Fe2O3 | 0.13 | 0.175
2022-05-19 | 용융유리 | TiO2 | 0.25 | 0.249
2022-05-19 | 용융유리 | CaO | 21.64 | 21.6
2022-05-19 | 용융유리 | MgO | 1.17 | 1.18
2022-05-19 | 용융유리 | Na2O | 0.85 | 1.01
2022-05-19 | 용융유리 | K2O | 0.15 | 0.163
2022-05-19 | 용융유리 | B2O3 | 7.0 | 7.0596
2022-05-19 | 용융유리 | SrO | 0.36 | 0.539
2022-05-19 | 용융유리 | BaO | 0.88 | 0.665
2022-05-23 | 용융유리 | SiO2 | 53.28 | 54.0
2022-05-23 | 용융유리 | Al2O3 | 14.12 | 13.4
2022-05-23 | 용융유리 | Fe2O3 | 0.13 | 0.175
2022-05-23 | 용융유리 | TiO2 | 0.25 | 0.243
2022-05-23 | 용융유리 | CaO | 21.48 | 21.3
2022-05-23 | 용융유리 | MgO | 1.19 | 1.18
2022-05-23 | 용융유리 | Na2O | 0.86 | 1.03
2022-05-23 | 용융유리 | K2O | 0.14 | 0.157
2022-05-23 | 용융유리 | B2O3 | 7.0 | 7.0596
2022-05-23 | 용융유리 | SrO | 0.37 | 0.538
2022-05-23 | 용융유리 | BaO | 0.95 | 0.717
2022-05-26 | 용융유리 | SiO2 | 53.28 | 53.9
2022-05-26 | 용융유리 | Al2O3 | 14.12 | 13.3
2022-05-26 | 용융유리 | Fe2O3 | 0.13 | 0.169
2022-05-26 | 용융유리 | TiO2 | 0.25 | 0.256
2022-05-26 | 용융유리 | CaO | 21.48 | 21.4
2022-05-26 | 용융유리 | MgO | 1.19 | 1.2
2022-05-26 | 용융유리 | Na2O | 0.86 | 1.01
2022-05-26 | 용융유리 | K2O | 0.14 | 0.161
2022-05-26 | 용융유리 | B2O3 | 7.0 | 7.0881
2022-05-26 | 용융유리 | SrO | 0.37 | 0.522
2022-05-26 | 용융유리 | BaO | 0.95 | 0.753
2022-05-30 | 용융유리 | SiO2 | 53.44 | 53.9
2022-05-30 | 용융유리 | Al2O3 | 14.05 | 13.1
2022-05-30 | 용융유리 | Fe2O3 | 0.13 | 0.176
2022-05-30 | 용융유리 | TiO2 | 0.26 | 0.258
2022-05-30 | 용융유리 | CaO | 21.44 | 21.6
2022-05-30 | 용융유리 | MgO | 1.17 | 1.15
2022-05-30 | 용융유리 | Na2O | 0.85 | 0.955
2022-05-30 | 용융유리 | K2O | 0.15 | 0.158
2022-05-30 | 용융유리 | B2O3 | 7.0 | 7.0826
2022-05-30 | 용융유리 | SrO | 0.35 | 0.506
2022-05-30 | 용융유리 | BaO | 0.94 | 0.787
2022-06-02 | 용융유리 | SiO2 | 53.44 | 54.0
2022-06-02 | 용융유리 | Al2O3 | 14.05 | 13.3
2022-06-02 | 용융유리 | Fe2O3 | 0.13 | 0.183
2022-06-02 | 용융유리 | TiO2 | 0.26 | 0.266
2022-06-02 | 용융유리 | CaO | 21.44 | 21.4
2022-06-02 | 용융유리 | MgO | 1.17 | 1.16
2022-06-02 | 용융유리 | Na2O | 0.85 | 0.963
2022-06-02 | 용융유리 | K2O | 0.15 | 0.164
2022-06-02 | 용융유리 | B2O3 | 7.0 | 7.0103
2022-06-02 | 용융유리 | SrO | 0.35 | 0.508
2022-06-02 | 용융유리 | BaO | 0.94 | 0.792
2022-06-06 | 용융유리 | SiO2 | 53.51 | 54.0
2022-06-06 | 용융유리 | Al2O3 | 13.97 | 13.2
2022-06-06 | 용융유리 | Fe2O3 | 0.13 | 0.188
2022-06-06 | 용융유리 | TiO2 | 0.27 | 0.277
2022-06-06 | 용융유리 | CaO | 21.67 | 21.7
2022-06-06 | 용융유리 | MgO | 1.13 | 1.13
2022-06-06 | 용융유리 | Na2O | 0.85 | 0.975
2022-06-06 | 용융유리 | K2O | 0.15 | 0.17
2022-06-06 | 용융유리 | B2O3 | 7.0 | 6.9673
2022-06-06 | 용융유리 | SrO | 0.32 | 0.494
2022-06-06 | 용융유리 | BaO | 0.79 | 0.646
2022-06-09 | 용융유리 | SiO2 | 53.51 | 54.1
2022-06-09 | 용융유리 | Al2O3 | 13.97 | 13.2
2022-06-09 | 용융유리 | Fe2O3 | 0.13 | 0.189
2022-06-09 | 용융유리 | TiO2 | 0.27 | 0.267
2022-06-09 | 용융유리 | CaO | 21.67 | 21.6
2022-06-09 | 용융유리 | MgO | 1.13 | 1.16
2022-06-09 | 용융유리 | Na2O | 0.85 | 0.958
2022-06-09 | 용융유리 | K2O | 0.15 | 0.17
2022-06-09 | 용융유리 | B2O3 | 7.0 | 6.9867
2022-06-09 | 용융유리 | SrO | 0.32 | 0.491
2022-06-09 | 용융유리 | BaO | 0.79 | 0.594
2022-06-13 | 용융유리 | SiO2 | 53.51 | 54.0
2022-06-13 | 용융유리 | Al2O3 | 13.97 | 13.3
2022-06-13 | 용융유리 | Fe2O3 | 0.13 | 0.181
2022-06-13 | 용융유리 | TiO2 | 0.27 | 0.268
2022-06-13 | 용융유리 | CaO | 21.67 | 21.7
2022-06-13 | 용융유리 | MgO | 1.13 | 1.12
2022-06-13 | 용융유리 | Na2O | 0.85 | 0.92
2022-06-13 | 용융유리 | K2O | 0.15 | 0.168
2022-06-13 | 용융유리 | B2O3 | 7.0 | 6.9878
2022-06-13 | 용융유리 | SrO | 0.32 | 0.49
2022-06-13 | 용융유리 | BaO | 0.79 | 0.589
2022-06-16 | 용융유리 | SiO2 | 53.51 | 53.8
2022-06-16 | 용융유리 | Al2O3 | 13.97 | 13.3
2022-06-16 | 용융유리 | Fe2O3 | 0.13 | 0.184
2022-06-16 | 용융유리 | TiO2 | 0.27 | 0.275
2022-06-16 | 용융유리 | CaO | 21.67 | 21.8
2022-06-16 | 용융유리 | MgO | 1.13 | 1.12
2022-06-16 | 용융유리 | Na2O | 0.85 | 0.915
2022-06-16 | 용융유리 | K2O | 0.15 | 0.158
2022-06-16 | 용융유리 | B2O3 | 7.0 | 7.0205
2022-06-16 | 용융유리 | SrO | 0.32 | 0.511
2022-06-16 | 용융유리 | BaO | 0.79 | 0.611
2022-06-20 | 용융유리 | SiO2 | 53.51 | 54.0
2022-06-20 | 용융유리 | Al2O3 | 13.97 | 13.2
2022-06-20 | 용융유리 | Fe2O3 | 0.13 | 0.189
2022-06-20 | 용융유리 | TiO2 | 0.27 | 0.266
2022-06-20 | 용융유리 | CaO | 21.67 | 21.7
2022-06-20 | 용융유리 | MgO | 1.13 | 1.13
2022-06-20 | 용융유리 | Na2O | 0.85 | 0.904
2022-06-20 | 용융유리 | K2O | 0.15 | 0.158
2022-06-20 | 용융유리 | B2O3 | 7.0 | 6.9975
2022-06-20 | 용융유리 | SrO | 0.32 | 0.502
2022-06-20 | 용융유리 | BaO | 0.79 | 0.609
2022-06-23 | 용융유리 | SiO2 | 53.51 | 53.8
2022-06-23 | 용융유리 | Al2O3 | 13.97 | 13.3
2022-06-23 | 용융유리 | Fe2O3 | 0.13 | 0.192
2022-06-23 | 용융유리 | TiO2 | 0.27 | 0.27
2022-06-23 | 용융유리 | CaO | 21.67 | 21.7
2022-06-23 | 용융유리 | MgO | 1.13 | 1.16
2022-06-23 | 용융유리 | Na2O | 0.85 | 0.928
2022-06-23 | 용융유리 | K2O | 0.15 | 0.178
2022-06-23 | 용융유리 | B2O3 | 7.0 | 7.0609
2022-06-23 | 용융유리 | SrO | 0.32 | 0.5
2022-06-23 | 용융유리 | BaO | 0.79 | 0.609
2022-06-27 | 용융유리 | SiO2 | 53.51 | 54.2
2022-06-27 | 용융유리 | Al2O3 | 13.97 | 13.2
2022-06-27 | 용융유리 | Fe2O3 | 0.13 | 0.193
2022-06-27 | 용융유리 | TiO2 | 0.27 | 0.277
2022-06-27 | 용융유리 | CaO | 21.67 | 21.5
2022-06-27 | 용융유리 | MgO | 1.13 | 1.22
2022-06-27 | 용융유리 | Na2O | 0.85 | 0.905
2022-06-27 | 용융유리 | K2O | 0.15 | 0.177
2022-06-27 | 용융유리 | B2O3 | 7.0 | 6.9662
2022-06-27 | 용융유리 | SrO | 0.32 | 0.507
2022-06-27 | 용융유리 | BaO | 0.79 | 0.619
2022-06-30 | 용융유리 | SiO2 | 53.51 | 54.1
2022-06-30 | 용융유리 | Al2O3 | 13.97 | 13.3
2022-06-30 | 용융유리 | Fe2O3 | 0.13 | 0.191
2022-06-30 | 용융유리 | TiO2 | 0.27 | 0.273
2022-06-30 | 용융유리 | CaO | 21.67 | 21.6
2022-06-30 | 용융유리 | MgO | 1.13 | 1.23
2022-06-30 | 용융유리 | Na2O | 0.85 | 0.902
2022-06-30 | 용융유리 | K2O | 0.15 | 0.164
2022-06-30 | 용융유리 | B2O3 | 7.0 | 6.8513
2022-06-30 | 용융유리 | SrO | 0.32 | 0.513
2022-06-30 | 용융유리 | BaO | 0.79 | 0.612
2022-07-04 | 용융유리 | SiO2 | 53.51 | 53.9
2022-07-04 | 용융유리 | Al2O3 | 13.97 | 13.4
2022-07-04 | 용융유리 | Fe2O3 | 0.13 | 0.186
2022-07-04 | 용융유리 | TiO2 | 0.27 | 0.26
2022-07-04 | 용융유리 | CaO | 21.67 | 21.6
2022-07-04 | 용융유리 | MgO | 1.13 | 1.26
2022-07-04 | 용융유리 | Na2O | 0.85 | 0.874
2022-07-04 | 용융유리 | K2O | 0.15 | 0.14
2022-07-04 | 용융유리 | B2O3 | 7.0 | 6.9514
2022-07-04 | 용융유리 | SrO | 0.32 | 0.527
2022-07-04 | 용융유리 | BaO | 0.79 | 0.644
2022-07-07 | 용융유리 | SiO2 | 53.51 | 53.8
2022-07-07 | 용융유리 | Al2O3 | 13.97 | 13.4
2022-07-07 | 용융유리 | Fe2O3 | 0.13 | 0.189
2022-07-07 | 용융유리 | TiO2 | 0.27 | 0.257
2022-07-07 | 용융유리 | CaO | 21.67 | 21.6
2022-07-07 | 용융유리 | MgO | 1.13 | 1.37
2022-07-07 | 용융유리 | Na2O | 0.85 | 0.933
2022-07-07 | 용융유리 | K2O | 0.15 | 0.139
2022-07-07 | 용융유리 | B2O3 | 7.0 | 6.8735
2022-07-07 | 용융유리 | SrO | 0.32 | 0.51
2022-07-07 | 용융유리 | BaO | 0.79 | 0.61
2022-07-11 | 용융유리 | SiO2 | 53.55 | 54.1
2022-07-11 | 용융유리 | Al2O3 | 13.85 | 13.2
2022-07-11 | 용융유리 | Fe2O3 | 0.13 | 0.189
2022-07-11 | 용융유리 | TiO2 | 0.25 | 0.247
2022-07-11 | 용융유리 | CaO | 21.65 | 21.3
2022-07-11 | 용융유리 | MgO | 1.21 | 1.41
2022-07-11 | 용융유리 | Na2O | 0.84 | 0.951
2022-07-11 | 용융유리 | K2O | 0.16 | 0.148
2022-07-11 | 용융유리 | B2O3 | 7.0 | 7.0356
2022-07-11 | 용융유리 | SrO | 0.34 | 0.512
2022-07-11 | 용융유리 | BaO | 0.8 | 0.596
2022-07-14 | 용융유리 | SiO2 | 53.55 | 54.2
2022-07-14 | 용융유리 | Al2O3 | 13.85 | 13.1
2022-07-14 | 용융유리 | Fe2O3 | 0.13 | 0.184
2022-07-14 | 용융유리 | TiO2 | 0.25 | 0.247
2022-07-14 | 용융유리 | CaO | 21.65 | 21.4
2022-07-14 | 용융유리 | MgO | 1.21 | 1.41
2022-07-14 | 용융유리 | Na2O | 0.84 | 0.951
2022-07-14 | 용융유리 | K2O | 0.16 | 0.146
2022-07-14 | 용융유리 | B2O3 | 7.0 | 6.9946
2022-07-14 | 용융유리 | SrO | 0.34 | 0.524
2022-07-14 | 용융유리 | BaO | 0.8 | 0.631
2022-07-18 | 용융유리 | SiO2 | 53.48 | 54.1
2022-07-18 | 용융유리 | Al2O3 | 13.8 | 13.2
2022-07-18 | 용융유리 | Fe2O3 | 0.13 | 0.183
2022-07-18 | 용융유리 | TiO2 | 0.25 | 0.245
2022-07-18 | 용융유리 | CaO | 21.54 | 21.1
2022-07-18 | 용융유리 | MgO | 1.23 | 1.49
2022-07-18 | 용융유리 | Na2O | 0.85 | 0.932
2022-07-18 | 용융유리 | K2O | 0.15 | 0.146
2022-07-18 | 용융유리 | B2O3 | 7.0 | 7.0321
2022-07-18 | 용융유리 | SrO | 0.36 | 0.554
2022-07-18 | 용융유리 | BaO | 0.92 | 0.728
2022-07-21 | 용융유리 | SiO2 | 53.48 | 54.2
2022-07-21 | 용융유리 | Al2O3 | 13.8 | 13.1
2022-07-21 | 용융유리 | Fe2O3 | 0.13 | 0.179
2022-07-21 | 용융유리 | TiO2 | 0.25 | 0.24
2022-07-21 | 용융유리 | CaO | 21.54 | 21.1
2022-07-21 | 용융유리 | MgO | 1.23 | 1.49
2022-07-21 | 용융유리 | Na2O | 0.85 | 0.93
2022-07-21 | 용융유리 | K2O | 0.15 | 0.142
2022-07-21 | 용융유리 | B2O3 | 7.0 | 7.0219
2022-07-21 | 용융유리 | SrO | 0.36 | 0.57
2022-07-21 | 용융유리 | BaO | 0.92 | 0.751
2022-07-25 | 용융유리 | SiO2 | 53.71 | 54.0
2022-07-25 | 용융유리 | Al2O3 | 13.66 | 13.2
2022-07-25 | 용융유리 | Fe2O3 | 0.13 | 0.179
2022-07-25 | 용융유리 | TiO2 | 0.24 | 0.235
2022-07-25 | 용융유리 | CaO | 21.48 | 21.5
2022-07-25 | 용융유리 | MgO | 1.29 | 1.4
2022-07-25 | 용융유리 | Na2O | 0.84 | 0.897
2022-07-25 | 용융유리 | K2O | 0.16 | 0.142
2022-07-25 | 용융유리 | B2O3 | 7.0 | 6.978
2022-07-25 | 용융유리 | SrO | 0.36 | 0.562
2022-07-25 | 용융유리 | BaO | 0.92 | 0.619
2022-07-27 | 용융유리 | SiO2 | 54.15 | 54.3
2022-07-27 | 용융유리 | Al2O3 | 13.43 | 13.0
2022-07-27 | 용융유리 | Fe2O3 | 0.15 | 0.178
2022-07-27 | 용융유리 | TiO2 | 0.26 | 0.253
2022-07-27 | 용융유리 | CaO | 22.56 | 21.8
2022-07-27 | 용융유리 | MgO | 1.12 | 1.31
2022-07-27 | 용융유리 | Na2O | 0.82 | 0.922
2022-07-27 | 용융유리 | K2O | 0.18 | 0.141
2022-07-27 | 용융유리 | B2O3 | 7.0 | 6.8645
2022-07-27 | 용융유리 | SrO | 0.19 | 0.537
2022-07-27 | 용융유리 | BaO | 0.07 | 0.519
2022-08-15 | 용융유리 | SiO2 | 53.52 | 53.8
2022-08-15 | 용융유리 | Al2O3 | 13.7 | 13.1
2022-08-15 | 용융유리 | Fe2O3 | 0.13 | 0.173
2022-08-15 | 용융유리 | TiO2 | 0.23 | 0.228
2022-08-15 | 용융유리 | CaO | 21.55 | 21.6
2022-08-15 | 용융유리 | MgO | 1.32 | 1.3
2022-08-15 | 용융유리 | Na2O | 0.84 | 0.992
2022-08-15 | 용융유리 | K2O | 0.16 | 0.15
2022-08-15 | 용융유리 | B2O3 | 7.0 | 7.0492
2022-08-15 | 용융유리 | SrO | 0.38 | 0.599
2022-08-15 | 용융유리 | BaO | 0.95 | 0.759
2022-08-18 | 용융유리 | SiO2 | 53.52 | 54.0
2022-08-18 | 용융유리 | Al2O3 | 13.7 | 13.1
2022-08-18 | 용융유리 | Fe2O3 | 0.13 | 0.172
2022-08-18 | 용융유리 | TiO2 | 0.23 | 0.225
2022-08-18 | 용융유리 | CaO | 21.55 | 21.5
2022-08-18 | 용융유리 | MgO | 1.32 | 1.32
2022-08-18 | 용융유리 | Na2O | 0.84 | 1.07
2022-08-18 | 용융유리 | K2O | 0.16 | 0.152
2022-08-18 | 용융유리 | B2O3 | 7.0 | 6.9616
2022-08-18 | 용융유리 | SrO | 0.38 | 0.583
2022-08-18 | 용융유리 | BaO | 0.95 | 0.711
2022-08-20 | 용융유리 | SiO2 | 53.6 | 53.9
2022-08-20 | 용융유리 | Al2O3 | 13.72 | 12.9
2022-08-20 | 용융유리 | Fe2O3 | 0.13 | 0.185
2022-08-20 | 용융유리 | TiO2 | 0.24 | 0.228
2022-08-20 | 용융유리 | CaO | 21.63 | 21.8
2022-08-20 | 용융유리 | MgO | 1.27 | 1.36
2022-08-20 | 용융유리 | Na2O | 0.84 | 1.04
2022-08-20 | 용융유리 | K2O | 0.16 | 0.15
2022-08-20 | 용융유리 | B2O3 | 7.0 | 6.98
2022-08-20 | 용융유리 | SrO | 0.36 | 0.577
2022-08-20 | 용융유리 | BaO | 0.79 | 0.598
2022-08-22 | 용융유리 | SiO2 | 53.24 | 53.7
2022-08-22 | 용융유리 | Al2O3 | 14.07 | 13.1
2022-08-22 | 용융유리 | Fe2O3 | 0.13 | 0.186
2022-08-22 | 용융유리 | TiO2 | 0.25 | 0.24
2022-08-22 | 용융유리 | CaO | 21.69 | 21.9
2022-08-22 | 용융유리 | MgO | 1.21 | 1.35
2022-08-22 | 용융유리 | Na2O | 0.86 | 1.08
2022-08-22 | 용융유리 | K2O | 0.14 | 0.143
2022-08-22 | 용융유리 | B2O3 | 7.0 | 6.9763
2022-08-22 | 용융유리 | SrO | 0.36 | 0.557
2022-08-22 | 용융유리 | BaO | 0.79 | 0.464
2022-08-25 | 용융유리 | SiO2 | 53.31 | 53.7
2022-08-25 | 용융유리 | Al2O3 | 14.08 | 13.2
2022-08-25 | 용융유리 | Fe2O3 | 0.13 | 0.178
2022-08-25 | 용융유리 | TiO2 | 0.25 | 0.247
2022-08-25 | 용융유리 | CaO | 21.78 | 22.2
2022-08-25 | 용융유리 | MgO | 1.18 | 1.24
2022-08-25 | 용융유리 | Na2O | 0.86 | 0.973
2022-08-25 | 용융유리 | K2O | 0.14 | 0.133
2022-08-25 | 용융유리 | B2O3 | 7.0 | 6.8917
2022-08-25 | 용융유리 | SrO | 0.35 | 0.571
2022-08-25 | 용융유리 | BaO | 0.64 | 0.357
2022-08-26 | 용융유리 | SiO2 | 53.31 | 53.8
2022-08-26 | 용융유리 | Al2O3 | 14.08 | 13.2
2022-08-26 | 용융유리 | Fe2O3 | 0.13 | 0.175
2022-08-26 | 용융유리 | TiO2 | 0.25 | 0.241
2022-08-26 | 용융유리 | CaO | 21.78 | 22.1
2022-08-26 | 용융유리 | MgO | 1.18 | 1.22
2022-08-26 | 용융유리 | Na2O | 0.86 | 0.922
2022-08-26 | 용융유리 | K2O | 0.14 | 0.131
2022-08-26 | 용융유리 | B2O3 | 7.0 | 6.8281
2022-08-26 | 용융유리 | SrO | 0.35 | 0.601
2022-08-26 | 용융유리 | BaO | 0.64 | 0.38
2022-08-27 | 용융유리 | SiO2 | 53.35 | 53.6
2022-08-27 | 용융유리 | Al2O3 | 14.09 | 13.3
2022-08-27 | 용융유리 | Fe2O3 | 0.13 | 0.176
2022-08-27 | 용융유리 | TiO2 | 0.25 | 0.251
2022-08-27 | 용융유리 | CaO | 21.73 | 22.4
2022-08-27 | 용융유리 | MgO | 1.18 | 1.19
2022-08-27 | 용융유리 | Na2O | 0.86 | 0.928
2022-08-27 | 용융유리 | K2O | 0.14 | 0.118
2022-08-27 | 용융유리 | B2O3 | 7.0 | 6.7541
2022-08-27 | 용융유리 | SrO | 0.35 | 0.585
2022-08-27 | 용융유리 | BaO | 0.64 | 0.371
2022-08-29 | 용융유리 | SiO2 | 53.35 | 53.6
2022-08-29 | 용융유리 | Al2O3 | 14.09 | 13.2
2022-08-29 | 용융유리 | Fe2O3 | 0.13 | 0.174
2022-08-29 | 용융유리 | TiO2 | 0.25 | 0.246
2022-08-29 | 용융유리 | CaO | 21.73 | 22.4
2022-08-29 | 용융유리 | MgO | 1.18 | 1.2
2022-08-29 | 용융유리 | Na2O | 0.86 | 0.966
2022-08-29 | 용융유리 | K2O | 0.14 | 0.123
2022-08-29 | 용융유리 | B2O3 | 7.0 | 6.7701
2022-08-29 | 용융유리 | SrO | 0.35 | 0.578
2022-08-29 | 용융유리 | BaO | 0.64 | 0.371
2022-08-30 | 용융유리 | SiO2 | 53.35 | 53.6
2022-08-30 | 용융유리 | Al2O3 | 14.09 | 13.2
2022-08-30 | 용융유리 | Fe2O3 | 0.13 | 0.171
2022-08-30 | 용융유리 | TiO2 | 0.25 | 0.239
2022-08-30 | 용융유리 | CaO | 21.73 | 22.5
2022-08-30 | 용융유리 | MgO | 1.18 | 1.18
2022-08-30 | 용융유리 | Na2O | 0.86 | 0.946
2022-08-30 | 용융유리 | K2O | 0.14 | 0.121
2022-08-30 | 용융유리 | B2O3 | 7.0 | 6.7645
2022-08-30 | 용융유리 | SrO | 0.35 | 0.587
2022-08-30 | 용융유리 | BaO | 0.64 | 0.383
2022-08-31 | 용융유리 | SiO2 | 53.39 | 53.7
2022-08-31 | 용융유리 | Al2O3 | 14.1 | 13.3
2022-08-31 | 용융유리 | Fe2O3 | 0.13 | 0.174
2022-08-31 | 용융유리 | TiO2 | 0.25 | 0.24
2022-08-31 | 용융유리 | CaO | 21.68 | 22.3
2022-08-31 | 용융유리 | MgO | 1.18 | 1.17
2022-08-31 | 용융유리 | Na2O | 0.86 | 0.877
2022-08-31 | 용융유리 | K2O | 0.14 | 0.114
2022-08-31 | 용융유리 | B2O3 | 7.0 | 6.8784
2022-08-31 | 용융유리 | SrO | 0.35 | 0.583
2022-08-31 | 용융유리 | BaO | 0.64 | 0.375
2022-09-01 | 용융유리 | SiO2 | 53.68 | 53.8
2022-09-01 | 용융유리 | Al2O3 | 13.9 | 13.2
2022-09-01 | 용융유리 | Fe2O3 | 0.14 | 0.176
2022-09-01 | 용융유리 | TiO2 | 0.27 | 0.244
2022-09-01 | 용융유리 | CaO | 22.0 | 22.5
2022-09-01 | 용융유리 | MgO | 1.12 | 1.15
2022-09-01 | 용융유리 | Na2O | 0.83 | 0.903
2022-09-01 | 용융유리 | K2O | 0.14 | 0.119
2022-09-01 | 용융유리 | B2O3 | 7.0 | 6.812
2022-09-01 | 용융유리 | SrO | 0.3 | 0.538
2022-09-01 | 용융유리 | BaO | 0.38 | 0.328
2022-09-02 | 용융유리 | SiO2 | 53.68 | 53.7
2022-09-02 | 용융유리 | Al2O3 | 13.9 | 13.3
2022-09-02 | 용융유리 | Fe2O3 | 0.14 | 0.176
2022-09-02 | 용융유리 | TiO2 | 0.27 | 0.251
2022-09-02 | 용융유리 | CaO | 22.0 | 22.5
2022-09-02 | 용융유리 | MgO | 1.12 | 1.15
2022-09-02 | 용융유리 | Na2O | 0.83 | 0.893
2022-09-02 | 용융유리 | K2O | 0.14 | 0.116
2022-09-02 | 용융유리 | B2O3 | 7.0 | 6.87
2022-09-02 | 용융유리 | SrO | 0.3 | 0.52
2022-09-02 | 용융유리 | BaO | 0.38 | 0.295
2022-09-05 | 용융유리 | SiO2 | 53.68 | 54.4
2022-09-05 | 용융유리 | Al2O3 | 13.9 | 13.0
2022-09-05 | 용융유리 | Fe2O3 | 0.14 | 0.172
2022-09-05 | 용융유리 | TiO2 | 0.27 | 0.258
2022-09-05 | 용융유리 | CaO | 22.0 | 22.3
2022-09-05 | 용융유리 | MgO | 1.12 | 1.08
2022-09-05 | 용융유리 | Na2O | 0.83 | 0.806
2022-09-05 | 용융유리 | K2O | 0.14 | 0.124
2022-09-05 | 용융유리 | B2O3 | 7.0 | 6.8567
2022-09-05 | 용융유리 | SrO | 0.3 | 0.529
2022-09-05 | 용융유리 | BaO | 0.38 | 0.299
2022-09-06 | 용융유리 | SiO2 | 53.68 | 54.2
2022-09-06 | 용융유리 | Al2O3 | 13.9 | 13.1
2022-09-06 | 용융유리 | Fe2O3 | 0.14 | 0.18
2022-09-06 | 용융유리 | TiO2 | 0.27 | 0.266
2022-09-06 | 용융유리 | CaO | 22.0 | 22.3
2022-09-06 | 용융유리 | MgO | 1.12 | 1.09
2022-09-06 | 용융유리 | Na2O | 0.83 | 0.812
2022-09-06 | 용융유리 | K2O | 0.14 | 0.123
2022-09-06 | 용융유리 | B2O3 | 7.0 | 6.87
2022-09-06 | 용융유리 | SrO | 0.3 | 0.511
2022-09-06 | 용융유리 | BaO | 0.38 | 0.283
2022-09-07 | 용융유리 | SiO2 | 53.87 | 54.3
2022-09-07 | 용융유리 | Al2O3 | 13.83 | 13.1
2022-09-07 | 용융유리 | Fe2O3 | 0.14 | 0.177
2022-09-07 | 용융유리 | TiO2 | 0.28 | 0.261
2022-09-07 | 용융유리 | CaO | 21.97 | 22.2
2022-09-07 | 용융유리 | MgO | 1.16 | 1.04
2022-09-07 | 용융유리 | Na2O | 0.81 | 0.825
2022-09-07 | 용융유리 | K2O | 0.19 | 0.135
2022-09-07 | 용융유리 | B2O3 | 7.0 | 6.8761
2022-09-07 | 용융유리 | SrO | 0.41 | 0.52
2022-09-07 | 용융유리 | BaO | 0.27 | 0.304
2022-09-08 | 용융유리 | SiO2 | 53.87 | 54.5
2022-09-08 | 용융유리 | Al2O3 | 13.83 | 13.2
2022-09-08 | 용융유리 | Fe2O3 | 0.14 | 0.179
2022-09-08 | 용융유리 | TiO2 | 0.28 | 0.252
2022-09-08 | 용융유리 | CaO | 21.97 | 22.0
2022-09-08 | 용융유리 | MgO | 1.16 | 1.04
2022-09-08 | 용융유리 | Na2O | 0.81 | 0.769
2022-09-08 | 용융유리 | K2O | 0.19 | 0.14
2022-09-08 | 용융유리 | B2O3 | 7.0 | 6.85
2022-09-08 | 용융유리 | SrO | 0.41 | 0.528
2022-09-08 | 용융유리 | BaO | 0.27 | 0.311
2022-09-09 | 용융유리 | SiO2 | 53.87 | 54.4
2022-09-09 | 용융유리 | Al2O3 | 13.83 | 13.3
2022-09-09 | 용융유리 | Fe2O3 | 0.14 | 0.184
2022-09-09 | 용융유리 | TiO2 | 0.28 | 0.253
2022-09-09 | 용융유리 | CaO | 21.97 | 22.0
2022-09-09 | 용융유리 | MgO | 1.16 | 1.04
2022-09-09 | 용융유리 | Na2O | 0.81 | 0.78
2022-09-09 | 용융유리 | K2O | 0.19 | 0.135
2022-09-09 | 용융유리 | B2O3 | 7.0 | 6.88
2022-09-09 | 용융유리 | SrO | 0.41 | 0.536
2022-09-09 | 용융유리 | BaO | 0.27 | 0.327
2022-09-12 | 용융유리 | SiO2 | 53.77 | 54.4
2022-09-12 | 용융유리 | Al2O3 | 13.89 | 13.2
2022-09-12 | 용융유리 | Fe2O3 | 0.14 | 0.174
2022-09-12 | 용융유리 | TiO2 | 0.27 | 0.264
2022-09-12 | 용융유리 | CaO | 21.98 | 22.3
2022-09-12 | 용융유리 | MgO | 1.17 | 1.05
2022-09-12 | 용융유리 | Na2O | 0.82 | 0.754
2022-09-12 | 용융유리 | K2O | 0.18 | 0.14
2022-09-12 | 용융유리 | B2O3 | 7.0 | 6.6946
2022-09-12 | 용융유리 | SrO | 0.42 | 0.535
2022-09-12 | 용융유리 | BaO | 0.27 | 0.365
2022-09-13 | 용융유리 | SiO2 | 53.77 | 54.3
2022-09-13 | 용융유리 | Al2O3 | 13.89 | 13.2
2022-09-13 | 용융유리 | Fe2O3 | 0.14 | 0.177
2022-09-13 | 용융유리 | TiO2 | 0.27 | 0.253
2022-09-13 | 용융유리 | CaO | 21.98 | 22.3
2022-09-13 | 용융유리 | MgO | 1.17 | 1.04
2022-09-13 | 용융유리 | Na2O | 0.82 | 0.786
2022-09-13 | 용융유리 | K2O | 0.18 | 0.142
2022-09-13 | 용융유리 | B2O3 | 7.0 | 6.6579
2022-09-13 | 용융유리 | SrO | 0.42 | 0.553
2022-09-13 | 용융유리 | BaO | 0.27 | 0.367
2022-09-14 | 용융유리 | SiO2 | 53.77 | 54.6
2022-09-14 | 용융유리 | Al2O3 | 13.89 | 13.2
2022-09-14 | 용융유리 | Fe2O3 | 0.14 | 0.175
2022-09-14 | 용융유리 | TiO2 | 0.27 | 0.27
2022-09-14 | 용융유리 | CaO | 21.98 | 22.1
2022-09-14 | 용융유리 | MgO | 1.17 | 1.06
2022-09-14 | 용융유리 | Na2O | 0.82 | 0.768
2022-09-14 | 용융유리 | K2O | 0.18 | 0.145
2022-09-14 | 용융유리 | B2O3 | 7.0 | 6.65
2022-09-14 | 용융유리 | SrO | 0.42 | 0.548
2022-09-14 | 용융유리 | BaO | 0.27 | 0.374
2022-09-15 | 용융유리 | SiO2 | 53.7 | 54.3
2022-09-15 | 용융유리 | Al2O3 | 13.88 | 13.3
2022-09-15 | 용융유리 | Fe2O3 | 0.14 | 0.179
2022-09-15 | 용융유리 | TiO2 | 0.27 | 0.251
2022-09-15 | 용융유리 | CaO | 21.98 | 22.1
2022-09-15 | 용융유리 | MgO | 1.18 | 1.09
2022-09-15 | 용융유리 | Na2O | 0.82 | 0.768
2022-09-15 | 용융유리 | K2O | 0.18 | 0.148
2022-09-15 | 용융유리 | B2O3 | 7.0 | 6.7217
2022-09-15 | 용융유리 | SrO | 0.42 | 0.554
2022-09-15 | 용융유리 | BaO | 0.27 | 0.373
2022-09-16 | 용융유리 | SiO2 | 53.7 | 54.2
2022-09-16 | 용융유리 | Al2O3 | 13.88 | 13.2
2022-09-16 | 용융유리 | Fe2O3 | 0.14 | 0.177
2022-09-16 | 용융유리 | TiO2 | 0.27 | 0.261
2022-09-16 | 용융유리 | CaO | 21.98 | 22.3
2022-09-16 | 용융유리 | MgO | 1.18 | 1.11
2022-09-16 | 용융유리 | Na2O | 0.82 | 0.737
2022-09-16 | 용융유리 | K2O | 0.18 | 0.149
2022-09-16 | 용융유리 | B2O3 | 7.0 | 6.6475
2022-09-16 | 용융유리 | SrO | 0.42 | 0.572
2022-09-16 | 용융유리 | BaO | 0.27 | 0.387
2022-09-19 | 용융유리 | SiO2 | 53.71 | 54.5
2022-09-19 | 용융유리 | Al2O3 | 14.0 | 13.4
2022-09-19 | 용융유리 | Fe2O3 | 0.13 | 0.176
2022-09-19 | 용융유리 | TiO2 | 0.26 | 0.253
2022-09-19 | 용융유리 | CaO | 21.8 | 21.7
2022-09-19 | 용융유리 | MgO | 1.2 | 1.15
2022-09-19 | 용융유리 | Na2O | 0.78 | 0.733
2022-09-19 | 용융유리 | K2O | 0.17 | 0.128
2022-09-19 | 용융유리 | B2O3 | 7.0 | 6.687
2022-09-19 | 용융유리 | SrO | 0.4 | 0.571
2022-09-19 | 용융유리 | BaO | 0.44 | 0.454
2022-09-20 | 용융유리 | SiO2 | 53.71 | 54.2
2022-09-20 | 용융유리 | Al2O3 | 14.0 | 13.3
2022-09-20 | 용융유리 | Fe2O3 | 0.13 | 0.177
2022-09-20 | 용융유리 | TiO2 | 0.26 | 0.259
2022-09-20 | 용융유리 | CaO | 21.8 | 22.1
2022-09-20 | 용융유리 | MgO | 1.2 | 1.14
2022-09-20 | 용융유리 | Na2O | 0.78 | 0.725
2022-09-20 | 용융유리 | K2O | 0.17 | 0.131
2022-09-20 | 용융유리 | B2O3 | 7.0 | 6.8117
2022-09-20 | 용융유리 | SrO | 0.4 | 0.578
2022-09-20 | 용융유리 | BaO | 0.44 | 0.489
2022-09-21 | 용융유리 | SiO2 | 53.77 | 54.1
2022-09-21 | 용융유리 | Al2O3 | 13.94 | 13.5
2022-09-21 | 용융유리 | Fe2O3 | 0.14 | 0.179
2022-09-21 | 용융유리 | TiO2 | 0.27 | 0.252
2022-09-21 | 용융유리 | CaO | 21.99 | 22.0
2022-09-21 | 용융유리 | MgO | 1.15 | 1.11
2022-09-21 | 용융유리 | Na2O | 0.78 | 0.737
2022-09-21 | 용융유리 | K2O | 0.17 | 0.12
2022-09-21 | 용융유리 | B2O3 | 7.0 | 6.7685
2022-09-21 | 용융유리 | SrO | 0.33 | 0.552
2022-09-21 | 용융유리 | BaO | 0.38 | 0.493
2022-09-22 | 용융유리 | SiO2 | 53.77 | 54.2
2022-09-22 | 용융유리 | Al2O3 | 13.94 | 13.3
2022-09-22 | 용융유리 | Fe2O3 | 0.14 | 0.176
2022-09-22 | 용융유리 | TiO2 | 0.27 | 0.247
2022-09-22 | 용융유리 | CaO | 21.99 | 22.2
2022-09-22 | 용융유리 | MgO | 1.15 | 1.1
2022-09-22 | 용융유리 | Na2O | 0.78 | 0.704
2022-09-22 | 용융유리 | K2O | 0.17 | 0.117
2022-09-22 | 용융유리 | B2O3 | 7.0 | 6.8026
2022-09-22 | 용융유리 | SrO | 0.33 | 0.529
2022-09-22 | 용융유리 | BaO | 0.38 | 0.461
2022-09-23 | 용융유리 | SiO2 | 53.77 | 54.0
2022-09-23 | 용융유리 | Al2O3 | 13.94 | 13.3
2022-09-23 | 용융유리 | Fe2O3 | 0.14 | 0.179
2022-09-23 | 용융유리 | TiO2 | 0.27 | 0.259
2022-09-23 | 용융유리 | CaO | 21.99 | 22.3
2022-09-23 | 용융유리 | MgO | 1.15 | 1.09
2022-09-23 | 용융유리 | Na2O | 0.78 | 0.72
2022-09-23 | 용융유리 | K2O | 0.17 | 0.117
2022-09-23 | 용융유리 | B2O3 | 7.0 | 6.82
2022-09-23 | 용융유리 | SrO | 0.33 | 0.53
2022-09-23 | 용융유리 | BaO | 0.38 | 0.461
2022-09-24 | 용융유리 | SiO2 | 53.77 | 54.3
2022-09-24 | 용융유리 | Al2O3 | 13.94 | 13.1
2022-09-24 | 용융유리 | Fe2O3 | 0.14 | 0.172
2022-09-24 | 용융유리 | TiO2 | 0.27 | 0.267
2022-09-24 | 용융유리 | CaO | 21.99 | 22.2
2022-09-24 | 용융유리 | MgO | 1.15 | 1.07
2022-09-24 | 용융유리 | Na2O | 0.78 | 0.711
2022-09-24 | 용융유리 | K2O | 0.17 | 0.113
2022-09-24 | 용융유리 | B2O3 | 7.0 | 6.7678
2022-09-24 | 용융유리 | SrO | 0.33 | 0.511
2022-09-24 | 용융유리 | BaO | 0.38 | 0.48
2022-09-26 | 용융유리 | SiO2 | 53.93 | 54.5
2022-09-26 | 용융유리 | Al2O3 | 13.76 | 13.1
2022-09-26 | 용융유리 | Fe2O3 | 0.15 | 0.176
2022-09-26 | 용융유리 | TiO2 | 0.3 | 0.276
2022-09-26 | 용융유리 | CaO | 22.63 | 22.3
2022-09-26 | 용융유리 | MgO | 1.0 | 1.03
2022-09-26 | 용융유리 | Na2O | 0.78 | 0.695
2022-09-26 | 용융유리 | K2O | 0.17 | 0.114
2022-09-26 | 용융유리 | B2O3 | 7.0 | 6.7339
2022-09-26 | 용융유리 | SrO | 0.16 | 0.47
2022-09-26 | 용융유리 | BaO | 0.06 | 0.46
2022-09-27 | 용융유리 | SiO2 | 53.93 | 54.1
2022-09-27 | 용융유리 | Al2O3 | 13.76 | 13.3
2022-09-27 | 용융유리 | Fe2O3 | 0.15 | 0.175
2022-09-27 | 용융유리 | TiO2 | 0.3 | 0.263
2022-09-27 | 용융유리 | CaO | 22.63 | 22.3
2022-09-27 | 용융유리 | MgO | 1.0 | 1.04
2022-09-27 | 용융유리 | Na2O | 0.78 | 0.728
2022-09-27 | 용융유리 | K2O | 0.17 | 0.11
2022-09-27 | 용융유리 | B2O3 | 7.0 | 6.8351
2022-09-27 | 용융유리 | SrO | 0.16 | 0.46
2022-09-27 | 용융유리 | BaO | 0.06 | 0.474
2022-09-28 | 용융유리 | SiO2 | 53.93 | 54.2
2022-09-28 | 용융유리 | Al2O3 | 13.76 | 13.3
2022-09-28 | 용융유리 | Fe2O3 | 0.15 | 0.177
2022-09-28 | 용융유리 | TiO2 | 0.3 | 0.283
2022-09-28 | 용융유리 | CaO | 22.63 | 22.3
2022-09-28 | 용융유리 | MgO | 1.0 | 1.01
2022-09-28 | 용융유리 | Na2O | 0.78 | 0.688
2022-09-28 | 용융유리 | K2O | 0.17 | 0.111
2022-09-28 | 용융유리 | B2O3 | 7.0 | 6.8037
2022-09-28 | 용융유리 | SrO | 0.16 | 0.452
2022-09-28 | 용융유리 | BaO | 0.06 | 0.471
2022-09-29 | 용융유리 | SiO2 | 53.93 | 54.2
2022-09-29 | 용융유리 | Al2O3 | 13.76 | 13.3
2022-09-29 | 용융유리 | Fe2O3 | 0.15 | 0.172
2022-09-29 | 용융유리 | TiO2 | 0.3 | 0.268
2022-09-29 | 용융유리 | CaO | 22.63 | 22.3
2022-09-29 | 용융유리 | MgO | 1.0 | 1.02
2022-09-29 | 용융유리 | Na2O | 0.78 | 0.713
2022-09-29 | 용융유리 | K2O | 0.17 | 0.115
2022-09-29 | 용융유리 | B2O3 | 7.0 | 6.8156
2022-09-29 | 용융유리 | SrO | 0.16 | 0.446
2022-09-29 | 용융유리 | BaO | 0.06 | 0.487
2022-09-30 | 용융유리 | SiO2 | 53.78 | 54.4
2022-09-30 | 용융유리 | Al2O3 | 13.93 | 13.1
2022-09-30 | 용융유리 | Fe2O3 | 0.14 | 0.175
2022-09-30 | 용융유리 | TiO2 | 0.28 | 0.278
2022-09-30 | 용융유리 | CaO | 22.03 | 22.3
2022-09-30 | 용융유리 | MgO | 1.12 | 1.02
2022-09-30 | 용융유리 | Na2O | 0.79 | 0.729
2022-09-30 | 용융유리 | K2O | 0.16 | 0.111
2022-09-30 | 용융유리 | B2O3 | 7.0 | 6.9042
2022-09-30 | 용융유리 | SrO | 0.25 | 0.426
2022-09-30 | 용융유리 | BaO | 0.45 | 0.46
2022-10-01 | 용융유리 | SiO2 | 53.78 | 54.3
2022-10-01 | 용융유리 | Al2O3 | 13.93 | 13.1
2022-10-01 | 용융유리 | Fe2O3 | 0.14 | 0.176
2022-10-01 | 용융유리 | TiO2 | 0.28 | 0.274
2022-10-01 | 용융유리 | CaO | 22.03 | 22.3
2022-10-01 | 용융유리 | MgO | 1.12 | 1.04
2022-10-01 | 용융유리 | Na2O | 0.79 | 0.712
2022-10-01 | 용융유리 | K2O | 0.16 | 0.12
2022-10-01 | 용융유리 | B2O3 | 7.0 | 6.9
2022-10-01 | 용융유리 | SrO | 0.25 | 0.431
2022-10-01 | 용융유리 | BaO | 0.45 | 0.476
2022-10-03 | 용융유리 | SiO2 | 53.78 | 54.4
2022-10-03 | 용융유리 | Al2O3 | 13.93 | 13.0
2022-10-03 | 용융유리 | Fe2O3 | 0.14 | 0.177
2022-10-03 | 용융유리 | TiO2 | 0.28 | 0.277
2022-10-03 | 용융유리 | CaO | 22.03 | 22.3
2022-10-03 | 용융유리 | MgO | 1.12 | 1.02
2022-10-03 | 용융유리 | Na2O | 0.79 | 0.699
2022-10-03 | 용융유리 | K2O | 0.16 | 0.108
2022-10-03 | 용융유리 | B2O3 | 7.0 | 6.9
2022-10-03 | 용융유리 | SrO | 0.25 | 0.408
2022-10-03 | 용융유리 | BaO | 0.45 | 0.486
2022-10-04 | 용융유리 | SiO2 | 53.97 | 54.5
2022-10-04 | 용융유리 | Al2O3 | 13.73 | 13.1
2022-10-04 | 용융유리 | Fe2O3 | 0.14 | 0.18
2022-10-04 | 용융유리 | TiO2 | 0.3 | 0.296
2022-10-04 | 용융유리 | CaO | 22.06 | 22.1
2022-10-04 | 용융유리 | MgO | 1.11 | 1.0
2022-10-04 | 용융유리 | Na2O | 0.78 | 0.693
2022-10-04 | 용융유리 | K2O | 0.17 | 0.115
2022-10-04 | 용융유리 | B2O3 | 7.0 | 6.9049
2022-10-04 | 용융유리 | SrO | 0.25 | 0.41
2022-10-04 | 용융유리 | BaO | 0.42 | 0.49
2022-10-05 | 용융유리 | SiO2 | 53.78 | 54.5
2022-10-05 | 용융유리 | Al2O3 | 13.93 | 13.1
2022-10-05 | 용융유리 | Fe2O3 | 0.14 | 0.177
2022-10-05 | 용융유리 | TiO2 | 0.28 | 0.29
2022-10-05 | 용융유리 | CaO | 22.03 | 22.1
2022-10-05 | 용융유리 | MgO | 1.12 | 0.999
2022-10-05 | 용융유리 | Na2O | 0.79 | 0.686
2022-10-05 | 용융유리 | K2O | 0.16 | 0.115
2022-10-05 | 용융유리 | B2O3 | 7.0 | 6.8853
2022-10-05 | 용융유리 | SrO | 0.25 | 0.399
2022-10-05 | 용융유리 | BaO | 0.45 | 0.488
2022-10-06 | 용융유리 | SiO2 | 53.98 | 54.7
2022-10-06 | 용융유리 | Al2O3 | 13.71 | 13.0
2022-10-06 | 용융유리 | Fe2O3 | 0.14 | 0.178
2022-10-06 | 용융유리 | TiO2 | 0.3 | 0.291
2022-10-06 | 용융유리 | CaO | 22.06 | 22.2
2022-10-06 | 용융유리 | MgO | 1.11 | 0.968
2022-10-06 | 용융유리 | Na2O | 0.78 | 0.675
2022-10-06 | 용융유리 | K2O | 0.17 | 0.114
2022-10-06 | 용융유리 | B2O3 | 7.0 | 6.8105
2022-10-06 | 용융유리 | SrO | 0.26 | 0.398
2022-10-06 | 용융유리 | BaO | 0.42 | 0.493
2022-10-07 | 용융유리 | SiO2 | 53.98 | 54.7
2022-10-07 | 용융유리 | Al2O3 | 13.71 | 13.1
2022-10-07 | 용융유리 | Fe2O3 | 0.14 | 0.18
2022-10-07 | 용융유리 | TiO2 | 0.3 | 0.292
2022-10-07 | 용융유리 | CaO | 22.06 | 22.2
2022-10-07 | 용융유리 | MgO | 1.11 | 1.01
2022-10-07 | 용융유리 | Na2O | 0.78 | 0.672
2022-10-07 | 용융유리 | K2O | 0.17 | 0.112
2022-10-07 | 용융유리 | B2O3 | 7.0 | 6.6335
2022-10-07 | 용융유리 | SrO | 0.26 | 0.409
2022-10-07 | 용융유리 | BaO | 0.42 | 0.47
2022-10-08 | 용융유리 | SiO2 | 53.96 | 54.8
2022-10-08 | 용융유리 | Al2O3 | 13.73 | 13.1
2022-10-08 | 용융유리 | Fe2O3 | 0.14 | 0.183
2022-10-08 | 용융유리 | TiO2 | 0.3 | 0.304
2022-10-08 | 용융유리 | CaO | 22.08 | 22.1
2022-10-08 | 용융유리 | MgO | 1.11 | 1.01
2022-10-08 | 용융유리 | Na2O | 0.78 | 0.635
2022-10-08 | 용융유리 | K2O | 0.17 | 0.118
2022-10-08 | 용융유리 | B2O3 | 7.0 | 6.7125
2022-10-08 | 용융유리 | SrO | 0.25 | 0.398
2022-10-08 | 용융유리 | BaO | 0.42 | 0.455
2022-10-10 | 용융유리 | SiO2 | 53.94 | 54.7
2022-10-10 | 용융유리 | Al2O3 | 13.66 | 13.0
2022-10-10 | 용융유리 | Fe2O3 | 0.15 | 0.182
2022-10-10 | 용융유리 | TiO2 | 0.31 | 0.295
2022-10-10 | 용융유리 | CaO | 21.96 | 22.0
2022-10-10 | 용융유리 | MgO | 1.1 | 1.01
2022-10-10 | 용융유리 | Na2O | 0.77 | 0.705
2022-10-10 | 용융유리 | K2O | 0.18 | 0.123
2022-10-10 | 용융유리 | B2O3 | 7.0 | 6.7405
2022-10-10 | 용융유리 | SrO | 0.33 | 0.426
2022-10-10 | 용융유리 | BaO | 0.46 | 0.493
2022-10-11 | 용융유리 | SiO2 | 53.94 | 54.5
2022-10-11 | 용융유리 | Al2O3 | 13.66 | 13.0
2022-10-11 | 용융유리 | Fe2O3 | 0.15 | 0.188
2022-10-11 | 용융유리 | TiO2 | 0.31 | 0.304
2022-10-11 | 용융유리 | CaO | 21.96 | 22.3
2022-10-11 | 용융유리 | MgO | 1.1 | 1.02
2022-10-11 | 용융유리 | Na2O | 0.77 | 0.688
2022-10-11 | 용융유리 | K2O | 0.18 | 0.126
2022-10-11 | 용융유리 | B2O3 | 7.0 | 6.7216
2022-10-11 | 용융유리 | SrO | 0.33 | 0.433
2022-10-11 | 용융유리 | BaO | 0.46 | 0.504
2022-10-12 | 용융유리 | SiO2 | 53.94 | 54.7
2022-10-12 | 용융유리 | Al2O3 | 13.66 | 13.0
2022-10-12 | 용융유리 | Fe2O3 | 0.15 | 0.189
2022-10-12 | 용융유리 | TiO2 | 0.31 | 0.299
2022-10-12 | 용융유리 | CaO | 21.96 | 22.0
2022-10-12 | 용융유리 | MgO | 1.1 | 1.04
2022-10-12 | 용융유리 | Na2O | 0.77 | 0.673
2022-10-12 | 용융유리 | K2O | 0.18 | 0.135
2022-10-12 | 용융유리 | B2O3 | 7.0 | 6.8587
2022-10-12 | 용융유리 | SrO | 0.33 | 0.44
2022-10-12 | 용융유리 | BaO | 0.46 | 0.469
2022-10-13 | 용융유리 | SiO2 | 53.93 | 54.8
2022-10-13 | 용융유리 | Al2O3 | 13.58 | 12.9
2022-10-13 | 용융유리 | Fe2O3 | 0.15 | 0.192
2022-10-13 | 용융유리 | TiO2 | 0.31 | 0.294
2022-10-13 | 용융유리 | CaO | 21.88 | 22.1
2022-10-13 | 용융유리 | MgO | 1.12 | 1.05
2022-10-13 | 용융유리 | Na2O | 0.75 | 0.656
2022-10-13 | 용융유리 | K2O | 0.2 | 0.135
2022-10-13 | 용융유리 | B2O3 | 7.0 | 6.9161
2022-10-13 | 용융유리 | SrO | 0.44 | 0.476
2022-10-13 | 용융유리 | BaO | 0.41 | 0.471
2022-10-14 | 용융유리 | SiO2 | 53.93 | 54.6
2022-10-14 | 용융유리 | Al2O3 | 13.58 | 13.0
2022-10-14 | 용융유리 | Fe2O3 | 0.15 | 0.189
2022-10-14 | 용융유리 | TiO2 | 0.31 | 0.295
2022-10-14 | 용융유리 | CaO | 21.88 | 22.1
2022-10-14 | 용융유리 | MgO | 1.12 | 1.05
2022-10-14 | 용융유리 | Na2O | 0.75 | 0.688
2022-10-14 | 용융유리 | K2O | 0.2 | 0.135
2022-10-14 | 용융유리 | B2O3 | 7.0 | 6.8685
2022-10-14 | 용융유리 | SrO | 0.44 | 0.507
2022-10-14 | 용융유리 | BaO | 0.41 | 0.458
2022-10-15 | 용융유리 | SiO2 | 53.93 | 54.7
2022-10-15 | 용융유리 | Al2O3 | 13.58 | 12.9
2022-10-15 | 용융유리 | Fe2O3 | 0.15 | 0.194
2022-10-15 | 용융유리 | TiO2 | 0.31 | 0.303
2022-10-15 | 용융유리 | CaO | 21.88 | 22.0
2022-10-15 | 용융유리 | MgO | 1.12 | 1.04
2022-10-15 | 용융유리 | Na2O | 0.75 | 0.67
2022-10-15 | 용융유리 | K2O | 0.2 | 0.14
2022-10-15 | 용융유리 | B2O3 | 7.0 | 6.8168
2022-10-15 | 용융유리 | SrO | 0.44 | 0.513
2022-10-15 | 용융유리 | BaO | 0.41 | 0.454
2022-10-17 | 용융유리 | SiO2 | 53.9 | 54.6
2022-10-17 | 용융유리 | Al2O3 | 13.6 | 13.0
2022-10-17 | 용융유리 | Fe2O3 | 0.14 | 0.196
2022-10-17 | 용융유리 | TiO2 | 0.3 | 0.3
2022-10-17 | 용융유리 | CaO | 21.84 | 22.1
2022-10-17 | 용융유리 | MgO | 1.14 | 1.08
2022-10-17 | 용융유리 | Na2O | 0.75 | 0.648
2022-10-17 | 용융유리 | K2O | 0.2 | 0.143
2022-10-17 | 용융유리 | B2O3 | 7.0 | 6.7286
2022-10-17 | 용융유리 | SrO | 0.47 | 0.552
2022-10-17 | 용융유리 | BaO | 0.4 | 0.446
2022-10-18 | 용융유리 | SiO2 | 53.9 | 54.7
2022-10-18 | 용융유리 | Al2O3 | 13.6 | 13.0
2022-10-18 | 용융유리 | Fe2O3 | 0.14 | 0.188
2022-10-18 | 용융유리 | TiO2 | 0.3 | 0.299
2022-10-18 | 용융유리 | CaO | 21.84 | 22.0
2022-10-18 | 용융유리 | MgO | 1.14 | 1.04
2022-10-18 | 용융유리 | Na2O | 0.75 | 0.661
2022-10-18 | 용융유리 | K2O | 0.2 | 0.143
2022-10-18 | 용융유리 | B2O3 | 7.0 | 6.7594
2022-10-18 | 용융유리 | SrO | 0.47 | 0.569
2022-10-18 | 용융유리 | BaO | 0.4 | 0.454
2022-10-19 | 용융유리 | SiO2 | 53.9 | 54.5
2022-10-19 | 용융유리 | Al2O3 | 13.6 | 13.1
2022-10-19 | 용융유리 | Fe2O3 | 0.14 | 0.193
2022-10-19 | 용융유리 | TiO2 | 0.3 | 0.3
2022-10-19 | 용융유리 | CaO | 21.84 | 22.0
2022-10-19 | 용융유리 | MgO | 1.14 | 1.04
2022-10-19 | 용융유리 | Na2O | 0.75 | 0.658
2022-10-19 | 용융유리 | K2O | 0.2 | 0.158
2022-10-19 | 용융유리 | B2O3 | 7.0 | 6.8182
2022-10-19 | 용융유리 | SrO | 0.47 | 0.574
2022-10-19 | 용융유리 | BaO | 0.4 | 0.467
2022-10-20 | 용융유리 | SiO2 | 53.9 | 54.8
2022-10-20 | 용융유리 | Al2O3 | 13.6 | 12.9
2022-10-20 | 용융유리 | Fe2O3 | 0.14 | 0.193
2022-10-20 | 용융유리 | TiO2 | 0.3 | 0.289
2022-10-20 | 용융유리 | CaO | 21.84 | 22.0
2022-10-20 | 용융유리 | MgO | 1.14 | 1.07
2022-10-20 | 용융유리 | Na2O | 0.75 | 0.649
2022-10-20 | 용융유리 | K2O | 0.2 | 0.146
2022-10-20 | 용융유리 | B2O3 | 7.0 | 6.6874
2022-10-20 | 용융유리 | SrO | 0.47 | 0.563
2022-10-20 | 용융유리 | BaO | 0.4 | 0.442
2022-10-21 | 용융유리 | SiO2 | 53.9 | 54.6
2022-10-21 | 용융유리 | Al2O3 | 13.6 | 13.0
2022-10-21 | 용융유리 | Fe2O3 | 0.14 | 0.197
2022-10-21 | 용융유리 | TiO2 | 0.3 | 0.288
2022-10-21 | 용융유리 | CaO | 21.84 | 22.0
2022-10-21 | 용융유리 | MgO | 1.14 | 1.06
2022-10-21 | 용융유리 | Na2O | 0.75 | 0.654
2022-10-21 | 용융유리 | K2O | 0.2 | 0.153
2022-10-21 | 용융유리 | B2O3 | 7.0 | 6.7758
2022-10-21 | 용융유리 | SrO | 0.47 | 0.576
2022-10-21 | 용융유리 | BaO | 0.4 | 0.444
2022-10-22 | 용융유리 | SiO2 | 53.9 | 54.4
2022-10-22 | 용융유리 | Al2O3 | 13.6 | 13.0
2022-10-22 | 용융유리 | Fe2O3 | 0.14 | 0.191
2022-10-22 | 용융유리 | TiO2 | 0.3 | 0.297
2022-10-22 | 용융유리 | CaO | 21.84 | 22.1
2022-10-22 | 용융유리 | MgO | 1.14 | 1.05
2022-10-22 | 용융유리 | Na2O | 0.75 | 0.671
2022-10-22 | 용융유리 | K2O | 0.2 | 0.146
2022-10-22 | 용융유리 | B2O3 | 7.0 | 6.8887
2022-10-22 | 용융유리 | SrO | 0.47 | 0.573
2022-10-22 | 용융유리 | BaO | 0.4 | 0.448
2022-10-24 | 용융유리 | SiO2 | 53.9 | 54.5
2022-10-24 | 용융유리 | Al2O3 | 13.6 | 13.0
2022-10-24 | 용융유리 | Fe2O3 | 0.14 | 0.195
2022-10-24 | 용융유리 | TiO2 | 0.3 | 0.291
2022-10-24 | 용융유리 | CaO | 21.84 | 22.1
2022-10-24 | 용융유리 | MgO | 1.14 | 1.03
2022-10-24 | 용융유리 | Na2O | 0.75 | 0.655
2022-10-24 | 용융유리 | K2O | 0.2 | 0.151
2022-10-24 | 용융유리 | B2O3 | 7.0 | 6.8824
2022-10-24 | 용융유리 | SrO | 0.47 | 0.582
2022-10-24 | 용융유리 | BaO | 0.4 | 0.461
2022-10-25 | 용융유리 | SiO2 | 53.9 | 54.4
2022-10-25 | 용융유리 | Al2O3 | 13.6 | 13.0
2022-10-25 | 용융유리 | Fe2O3 | 0.14 | 0.194
2022-10-25 | 용융유리 | TiO2 | 0.3 | 0.3
2022-10-25 | 용융유리 | CaO | 21.84 | 22.0
2022-10-25 | 용융유리 | MgO | 1.14 | 1.01
2022-10-25 | 용융유리 | Na2O | 0.75 | 0.643
2022-10-25 | 용융유리 | K2O | 0.2 | 0.165
2022-10-25 | 용융유리 | B2O3 | 7.0 | 7.003
2022-10-25 | 용융유리 | SrO | 0.47 | 0.576
2022-10-25 | 용융유리 | BaO | 0.4 | 0.465
2022-10-26 | 용융유리 | SiO2 | 53.9 | 54.8
2022-10-26 | 용융유리 | Al2O3 | 13.6 | 12.9
2022-10-26 | 용융유리 | Fe2O3 | 0.14 | 0.194
2022-10-26 | 용융유리 | TiO2 | 0.3 | 0.291
2022-10-26 | 용융유리 | CaO | 21.84 | 22.1
2022-10-26 | 용융유리 | MgO | 1.14 | 1.01
2022-10-26 | 용융유리 | Na2O | 0.75 | 0.642
2022-10-26 | 용융유리 | K2O | 0.2 | 0.164
2022-10-26 | 용융유리 | B2O3 | 7.0 | 6.7646
2022-10-26 | 용융유리 | SrO | 0.47 | 0.572
2022-10-26 | 용융유리 | BaO | 0.4 | 0.44
2022-10-27 | 용융유리 | SiO2 | 53.9 | 54.5
2022-10-27 | 용융유리 | Al2O3 | 13.6 | 13.0
2022-10-27 | 용융유리 | Fe2O3 | 0.14 | 0.2
2022-10-27 | 용융유리 | TiO2 | 0.3 | 0.29
2022-10-27 | 용융유리 | CaO | 21.84 | 22.0
2022-10-27 | 용융유리 | MgO | 1.14 | 1.01
2022-10-27 | 용융유리 | Na2O | 0.75 | 0.66
2022-10-27 | 용융유리 | K2O | 0.2 | 0.164
2022-10-27 | 용융유리 | B2O3 | 7.0 | 6.9027
2022-10-27 | 용융유리 | SrO | 0.47 | 0.584
2022-10-27 | 용융유리 | BaO | 0.4 | 0.464
2022-10-28 | 용융유리 | SiO2 | 53.9 | 54.5
2022-10-28 | 용융유리 | Al2O3 | 13.6 | 13.0
2022-10-28 | 용융유리 | Fe2O3 | 0.14 | 0.195
2022-10-28 | 용융유리 | TiO2 | 0.3 | 0.289
2022-11-02 | 용융유리 | TiO2 | 0.3 | 0.278
2022-11-02 | 용융유리 | CaO | 21.84 | 22.0
2022-11-02 | 용융유리 | MgO | 1.14 | 0.949
2022-11-02 | 용융유리 | Na2O | 0.75 | 0.662
2022-11-02 | 용융유리 | K2O | 0.2 | 0.153
2022-11-02 | 용융유리 | B2O3 | 7.0 | 7.0236
2022-11-02 | 용융유리 | SrO | 0.47 | 0.589
2022-11-02 | 용융유리 | BaO | 0.4 | 0.43
2022-11-04 | 용융유리 | SiO2 | 53.9 | 54.8
2022-11-04 | 용융유리 | Al2O3 | 13.6 | 13.0
2022-11-04 | 용융유리 | Fe2O3 | 0.14 | 0.192
2022-11-04 | 용융유리 | TiO2 | 0.3 | 0.285
2022-11-04 | 용융유리 | CaO | 21.84 | 21.9
2022-11-04 | 용융유리 | MgO | 1.14 | 0.987
2022-11-04 | 용융유리 | Na2O | 0.75 | 0.673
2022-11-04 | 용융유리 | K2O | 0.2 | 0.158
2022-11-04 | 용융유리 | B2O3 | 7.0 | 6.8645
2022-11-04 | 용융유리 | SrO | 0.47 | 0.584
2022-11-04 | 용융유리 | BaO | 0.4 | 0.446
2022-11-07 | 용융유리 | SiO2 | 54.14 | 54.7
2022-11-07 | 용융유리 | Al2O3 | 13.36 | 12.9
2022-11-07 | 용융유리 | Fe2O3 | 0.15 | 0.189
2022-11-07 | 용융유리 | TiO2 | 0.29 | 0.282
2022-11-07 | 용융유리 | CaO | 21.8 | 22.0
2022-11-07 | 용융유리 | MgO | 1.18 | 1.01
2022-11-07 | 용융유리 | Na2O | 0.74 | 0.641
2022-11-07 | 용융유리 | K2O | 0.21 | 0.163
2022-11-07 | 용융유리 | B2O3 | 7.0 | 6.9
2022-11-07 | 용융유리 | SrO | 0.47 | 0.596
2022-11-07 | 용융유리 | BaO | 0.4 | 0.461
2022-11-09 | 용융유리 | SiO2 | 54.21 | 54.6
2022-11-09 | 용융유리 | Al2O3 | 13.35 | 12.8
2022-11-09 | 용융유리 | Fe2O3 | 0.15 | 0.195
2022-11-09 | 용융유리 | TiO2 | 0.29 | 0.282
2022-11-09 | 용융유리 | CaO | 21.89 | 22.1
2022-11-09 | 용융유리 | MgO | 1.16 | 1.08
2022-11-09 | 용융유리 | Na2O | 0.75 | 0.661
2022-11-09 | 용융유리 | K2O | 0.2 | 0.152
2022-11-09 | 용융유리 | B2O3 | 7.0 | 6.8886
2022-11-09 | 용융유리 | SrO | 0.41 | 0.572
2022-11-09 | 용융유리 | BaO | 0.39 | 0.46
2022-11-11 | 용융유리 | SiO2 | 54.22 | 54.8
2022-11-11 | 용융유리 | Al2O3 | 13.37 | 12.8
2022-11-11 | 용융유리 | Fe2O3 | 0.15 | 0.191
2022-11-11 | 용융유리 | TiO2 | 0.29 | 0.278
2022-11-11 | 용융유리 | CaO | 21.92 | 21.8
2022-11-11 | 용융유리 | MgO | 1.17 | 1.2
2022-11-11 | 용융유리 | Na2O | 0.76 | 0.642
2022-11-11 | 용융유리 | K2O | 0.19 | 0.158
2022-11-11 | 용융유리 | B2O3 | 7.0 | 6.89
2022-11-11 | 용융유리 | SrO | 0.38 | 0.526
2022-11-11 | 용융유리 | BaO | 0.38 | 0.478
2022-11-14 | 용융유리 | SiO2 | 54.22 | 54.6
2022-11-14 | 용융유리 | Al2O3 | 13.37 | 12.9
2022-11-14 | 용융유리 | Fe2O3 | 0.15 | 0.201
2022-11-14 | 용융유리 | TiO2 | 0.29 | 0.272
2022-11-14 | 용융유리 | CaO | 21.92 | 21.8
2022-11-14 | 용융유리 | MgO | 1.17 | 1.3
2022-11-14 | 용융유리 | Na2O | 0.76 | 0.663
2022-11-14 | 용융유리 | K2O | 0.19 | 0.154
2022-11-14 | 용융유리 | B2O3 | 7.0 | 6.8886
2022-11-14 | 용융유리 | SrO | 0.38 | 0.516
2022-11-14 | 용융유리 | BaO | 0.38 | 0.495
2022-11-17 | 용융유리 | SiO2 | 54.24 | 54.6
2022-11-17 | 용융유리 | Al2O3 | 13.38 | 12.8
2022-11-17 | 용융유리 | Fe2O3 | 0.15 | 0.197
2022-11-17 | 용융유리 | TiO2 | 0.29 | 0.27
2022-11-17 | 용융유리 | CaO | 21.97 | 21.9
2022-11-17 | 용융유리 | MgO | 1.16 | 1.29
2022-11-17 | 용융유리 | Na2O | 0.76 | 0.651
2022-11-17 | 용융유리 | K2O | 0.19 | 0.151
2022-11-17 | 용융유리 | B2O3 | 7.0 | 6.8886
2022-11-17 | 용융유리 | SrO | 0.35 | 0.488
2022-11-17 | 용융유리 | BaO | 0.37 | 0.463
2022-11-19 | 용융유리 | SiO2 | 54.24 | 54.8
2022-11-19 | 용융유리 | Al2O3 | 13.38 | 12.9
2022-11-19 | 용융유리 | Fe2O3 | 0.15 | 0.191
2022-11-19 | 용융유리 | TiO2 | 0.29 | 0.271
2022-11-19 | 용융유리 | CaO | 21.97 | 21.8
2022-11-19 | 용융유리 | MgO | 1.16 | 1.26
2022-11-19 | 용융유리 | Na2O | 0.76 | 0.657
2022-11-19 | 용융유리 | K2O | 0.19 | 0.15
2022-11-19 | 용융유리 | B2O3 | 7.0 | 6.8781
2022-11-19 | 용융유리 | SrO | 0.35 | 0.473
2022-11-19 | 용융유리 | BaO | 0.37 | 0.442
2022-11-21 | 용융유리 | SiO2 | 54.24 | 54.7
2022-11-28 | 용융유리 | SiO2 | 54.2 | 54.6
2022-11-28 | 용융유리 | Al2O3 | 13.4 | 12.9
2022-11-28 | 용융유리 | Fe2O3 | 0.14 | 0.185
2022-11-28 | 용융유리 | TiO2 | 0.29 | 0.274
2022-11-28 | 용융유리 | CaO | 21.82 | 22.0
2022-11-28 | 용융유리 | MgO | 1.18 | 1.16
2022-11-28 | 용융유리 | Na2O | 0.76 | 0.703
2022-11-28 | 용융유리 | K2O | 0.19 | 0.146
2022-11-28 | 용융유리 | B2O3 | 7.0 | 6.7865
2022-11-28 | 용융유리 | SrO | 0.37 | 0.485
2022-11-28 | 용융유리 | BaO | 0.48 | 0.521
2022-12-01 | 용융유리 | SiO2 | 54.1089655403659 | 54.7
2022-12-01 | 용융유리 | Al2O3 | 13.47 | 13.0
2022-12-01 | 용융유리 | Fe2O3 | 0.138376657941092 | 0.19
2022-12-01 | 용융유리 | TiO2 | 0.273990340666456 | 0.274
2022-12-01 | 용융유리 | CaO | 21.4961807293219 | 21.9
2022-12-01 | 용융유리 | MgO | 1.24688195508558 | 1.16
2022-12-01 | 용융유리 | Na2O | 0.77003861835092 | 0.66
2022-12-01 | 용융유리 | K2O | 0.179961493779422 | 0.15
2022-12-01 | 용융유리 | B2O3 | 7.0 | 6.812
2022-12-01 | 용융유리 | SrO | 0.434180051247107 | 0.501
2022-12-01 | 용융유리 | BaO | 0.722760085308764 | 0.55
2022-12-03 | 용융유리 | SiO2 | 54.1089655403659 | 54.8
2022-12-03 | 용융유리 | Al2O3 | 13.47 | 13.0
2022-12-03 | 용융유리 | Fe2O3 | 0.138376657941092 | 0.18
2022-12-03 | 용융유리 | TiO2 | 0.273990340666456 | 0.264
2022-12-03 | 용융유리 | CaO | 21.4961807293219 | 21.6
2022-12-03 | 용융유리 | MgO | 1.24688195508558 | 1.16
2022-12-03 | 용융유리 | Na2O | 0.77003861835092 | 0.69
2022-12-03 | 용융유리 | K2O | 0.179961493779422 | 0.141
2022-12-03 | 용융유리 | B2O3 | 7.0 | 6.906
2022-12-03 | 용융유리 | SrO | 0.434180051247107 | 0.511
2022-12-03 | 용융유리 | BaO | 0.722760085308764 | 0.65
2022-12-05 | 용융유리 | SiO2 | 54.1089655403659 | 54.4
2022-12-05 | 용융유리 | Al2O3 | 13.47 | 13.1
2022-12-05 | 용융유리 | Fe2O3 | 0.138376657941092 | 0.19
2022-12-05 | 용융유리 | TiO2 | 0.273990340666456 | 0.264
2022-12-10 | 용융유리 | Na2O | 0.770143560360291 | 0.68
2022-12-10 | 용융유리 | K2O | 0.179856551771794 | 0.132
2022-12-10 | 용융유리 | B2O3 | 7.0 | 6.92
2022-12-10 | 용융유리 | SrO | 0.434180051247904 | 0.521
2022-12-10 | 용융유리 | BaO | 0.722760085310091 | 0.771
2022-12-12 | 용융유리 | SiO2 | 54.0689978600262 | 54.6
2022-12-12 | 용융유리 | Al2O3 | 13.3975450399612 | 13.1
2022-12-12 | 용융유리 | Fe2O3 | 0.14149568440675 | 0.19
2022-12-12 | 용융유리 | TiO2 | 0.282005703815292 | 0.254
2022-12-12 | 용융유리 | CaO | 21.7888457659014 | 21.5
2022-12-12 | 용융유리 | MgO | 1.24790885346624 | 1.14
2022-12-12 | 용융유리 | Na2O | 0.770143560360291 | 0.66
2022-12-12 | 용융유리 | K2O | 0.179856551771794 | 0.132
2022-12-12 | 용융유리 | B2O3 | 7.0 | 6.898
2022-12-12 | 용융유리 | SrO | 0.434180051247904 | 0.531
2022-12-12 | 용융유리 | BaO | 0.722760085310091 | 0.748
2022-12-14 | 용융유리 | SiO2 | 54.0689978600262 | 54.5
2022-12-14 | 용융유리 | Al2O3 | 13.3975450399612 | 13.2
2022-12-14 | 용융유리 | Fe2O3 | 0.14149568440675 | 0.19
2022-12-14 | 용융유리 | TiO2 | 0.282005703815292 | 0.254
2022-12-14 | 용융유리 | CaO | 21.7888457659014 | 21.6
2022-12-14 | 용융유리 | MgO | 1.17030880178769 | 1.13
2022-12-14 | 용융유리 | Na2O | 0.765297896583555 | 0.67
2022-12-14 | 용융유리 | K2O | 0.184701922490004 | 0.131
2022-12-14 | 용융유리 | B2O3 | 7.0 | 6.947
2022-12-14 | 용융유리 | SrO | 0.394769924816494 | 0.514
2022-12-14 | 용융유리 | BaO | 0.564539892483987 | 0.681
2022-12-17 | 용융유리 | SiO2 | 54.0887233486469 | 54.3
2022-12-17 | 용융유리 | Al2O3 | 13.3551933642448 | 13.0
2022-12-17 | 용융유리 | Fe2O3 | 0.142742799951085 | 0.19
2022-12-17 | 용융유리 | TiO2 | 0.28167358324373 | 0.262
2022-12-17 | 용융유리 | CaO | 21.799961762497 | 22.1
2022-12-17 | 용융유리 | MgO | 1.18161282979817 | 1.1
2022-12-17 | 용융유리 | Na2O | 0.765305481197234 | 0.64
2022-12-17 | 용융유리 | K2O | 0.184694518802766 | 0.141
2022-12-17 | 용융유리 | B2O3 | 7.0 | 6.971
2022-12-17 | 용융유리 | SrO | 0.42807 | 0.504
2022-12-17 | 용융유리 | BaO | 0.56214 | 0.588
2022-12-19 | 용융유리 | SiO2 | 54.0887233486469 | 54.5
2022-12-19 | 용융유리 | Al2O3 | 13.3551933642448 | 13.1
2022-12-19 | 용융유리 | Fe2O3 | 0.142742799951085 | 0.19
2022-12-19 | 용융유리 | TiO2 | 0.28167358324373 | 0.262
2022-12-19 | 용융유리 | CaO | 21.799961762497 | 21.9
2022-12-19 | 용융유리 | MgO | 1.18161282979817 | 1.1
2022-12-19 | 용융유리 | Na2O | 0.765305481197234 | 0.67
2022-12-19 | 용융유리 | K2O | 0.184694518802766 | 0.146
2022-12-19 | 용융유리 | B2O3 | 7.0 | 6.933
2022-12-19 | 용융유리 | SrO | 0.360480042545528 | 0.36048
2022-12-19 | 용융유리 | BaO | 0.602160071069727 | 0.613
2022-12-21 | 용융유리 | SiO2 | 54.0007019553845 | 54.6
2022-12-21 | 용융유리 | Al2O3 | 13.4583573017093 | 13.0
2022-12-21 | 용융유리 | Fe2O3 | 0.140007868634115 | 0.18
2022-12-21 | 용융유리 | TiO2 | 0.28167358324373 | 0.267
2022-12-21 | 용융유리 | CaO | 21.8400684925191 | 21.9
2022-12-21 | 용융유리 | MgO | 1.23929150748087 | 1.09
2022-12-21 | 용융유리 | Na2O | 0.767831697548698 | 0.67
2022-12-21 | 용융유리 | K2O | 0.182168302451302 | 0.135
2022-12-21 | 용융유리 | B2O3 | 7.0 | 6.981
2022-12-21 | 용융유리 | SrO | 0.360480042545528 | 0.453
2022-12-21 | 용융유리 | BaO | 0.56016 | 0.592
2022-12-22 | 용융유리 | SiO2 | 54.0007019553845 | 54.5
2022-12-22 | 용융유리 | Al2O3 | 13.4583573017093 | 13.1
2022-12-22 | 용융유리 | Fe2O3 | 0.140007868634115 | 0.18
2022-12-22 | 용융유리 | TiO2 | 0.28167358324373 | 0.258
2022-12-22 | 용융유리 | CaO | 21.8400684925191 | 21.8
2022-12-22 | 용융유리 | MgO | 1.23929150748087 | 1.1
2022-12-22 | 용융유리 | Na2O | 0.767831697548698 | 0.68
2022-12-22 | 용융유리 | K2O | 0.182168302451302 | 0.13
2022-12-22 | 용융유리 | B2O3 | 7.0 | 6.852
2022-12-22 | 용융유리 | SrO | 0.360480042545528 | 0.454
2022-12-22 | 용융유리 | BaO | 0.56016 | 0.577
2022-12-29 | 용융유리 | TiO2 | 0.29 | 0.274
2022-12-29 | 용융유리 | CaO | 21.8793331231687 | 21.9
2022-12-29 | 용융유리 | MgO | 1.20010602751519 | 1.15
2022-12-29 | 용융유리 | Na2O | 0.776975338547904 | 0.69
2022-12-29 | 용융유리 | K2O | 0.173027919477868 | 0.118
2022-12-29 | 용융유리 | B2O3 | 7.0 | 7.051
2022-12-29 | 용융유리 | SrO | 0.360481236266453 | 0.453
2022-12-29 | 용융유리 | BaO | 0.560161921069175 | 0.573
2022-12-31 | 용융유리 | SiO2 | 53.76 | 54.2
2022-12-31 | 용융유리 | Al2O3 | 13.6914304103446 | 13.2
2022-12-31 | 용융유리 | Fe2O3 | 0.14 | 0.18
2022-12-31 | 용융유리 | TiO2 | 0.281008663280349 | 0.27
2022-12-31 | 용융유리 | CaO | 21.8793331231687 | 21.9
2022-12-31 | 용융유리 | MgO | 1.20010602751519 | 1.11
2022-12-31 | 용융유리 | Na2O | 0.776975338547904 | 0.72
2022-12-31 | 용융유리 | K2O | 0.173027919477868 | 0.12
2022-12-31 | 용융유리 | B2O3 | 7.0 | 7.077
2022-12-31 | 용융유리 | SrO | 0.360481236266453 | 0.444
2022-12-31 | 용융유리 | BaO | 0.560161921069175 | 0.569
2023-01-03 | 용융유리 | SiO2 | 53.7420012885561 | 54.1
2023-01-03 | 용융유리 | Al2O3 | 13.7700235733157 | 13.3
2023-01-03 | 용융유리 | Fe2O3 | 0.13 | 0.18
2023-01-03 | 용융유리 | TiO2 | 0.28 | 0.28
2023-01-03 | 용융유리 | CaO | 21.8882560573167 | 21.9
2023-01-03 | 용융유리 | MgO | 1.20338915248599 | 1.14
2023-01-03 | 용융유리 | Na2O | 0.778786141516509 | 0.73
2023-01-03 | 용융유리 | K2O | 0.170454161090614 | 0.117
2023-01-03 | 용융유리 | B2O3 | 7.0 | 7.052
2023-01-03 | 용융유리 | SrO | 0.37236995607911 | 0.446
2023-01-03 | 용융유리 | BaO | 0.619799926894843 | 0.616
2023-01-04 | 용융유리 | SiO2 | 53.7420012885561 | 54.1
2023-01-04 | 용융유리 | Al2O3 | 13.7163972431903 | 13.3
2023-01-04 | 용융유리 | Fe2O3 | 0.13 | 0.18
2023-01-04 | 용융유리 | TiO2 | 0.28 | 0.258
2023-01-04 | 용융유리 | CaO | 21.8882560573167 | 21.9
2023-01-04 | 용융유리 | MgO | 1.21717667151795 | 1.14
2023-01-04 | 용융유리 | Na2O | 0.778786141516509 | 0.744
2023-01-04 | 용융유리 | K2O | 0.170454161090614 | 0.081
2023-01-04 | 용융유리 | B2O3 | 7.0 | 7.0069
2023-01-04 | 용융유리 | SrO | 0.37236995607911 | 0.446
2023-01-04 | 용융유리 | BaO | 0.619799926894843 | 0.616
2023-01-05 | 용융유리 | SiO2 | 53.7420012885561 | 53.9
2023-01-05 | 용융유리 | Al2O3 | 13.7163972431903 | 13.4
2023-01-05 | 용융유리 | Fe2O3 | 0.13 | 0.18
2023-01-05 | 용융유리 | TiO2 | 0.269 | 0.269
2023-01-05 | 용융유리 | CaO | 21.7082481002046 | 22.0
2023-01-05 | 용융유리 | MgO | 1.21717667151795 | 1.15
2023-01-05 | 용융유리 | Na2O | 0.778786141516509 | 0.71
2023-01-05 | 용융유리 | K2O | 0.167723347748436 | 0.117
2023-01-05 | 용융유리 | B2O3 | 6.98 | 7.064
2023-01-05 | 용융유리 | SrO | 0.373570044119966 | 0.45
2023-01-05 | 용융유리 | BaO | 0.619799926894843 | 0.628
2023-01-09 | 용융유리 | SiO2 | 53.5661268165967 | 54.0
2023-01-09 | 용융유리 | Al2O3 | 13.7527678916418 | 13.5
2023-01-09 | 용융유리 | Fe2O3 | 0.13 | 0.18
2023-01-09 | 용융유리 | TiO2 | 0.269 | 0.261
2023-01-09 | 용융유리 | CaO | 21.7082481002046 | 21.6
2023-01-09 | 용융유리 | MgO | 1.25440189979544 | 1.17
2023-01-09 | 용융유리 | Na2O | 0.782276652251564 | 0.72
2023-01-09 | 용융유리 | K2O | 0.167723347748436 | 0.115
2023-01-09 | 용융유리 | B2O3 | 6.98 | 7.02
2023-01-09 | 용융유리 | SrO | 0.40035 | 0.475
2023-01-09 | 용융유리 | BaO | 0.787 | 0.754
2023-01-14 | 용융유리 | SiO2 | 53.48 | 53.7
2023-01-14 | 용융유리 | Al2O3 | 13.8086687366908 | 13.5
2023-01-14 | 용융유리 | Fe2O3 | 0.13 | 0.18
2023-01-14 | 용융유리 | TiO2 | 0.271711981034573 | 0.27
2023-01-14 | 용융유리 | CaO | 21.5247489111288 | 21.7
2023-01-14 | 용융유리 | MgO | 1.2916237815027 | 1.26
2023-01-14 | 용융유리 | Na2O | 0.785081727652866 | 0.74
2023-01-14 | 용융유리 | K2O | 0.164918384459618 | 0.11
2023-01-14 | 용융유리 | B2O3 | 6.96 | 6.973
2022-10-28 | 용융유리 | CaO | 21.84 | 22.1
2022-10-28 | 용융유리 | MgO | 1.14 | 1.01
2022-10-28 | 용융유리 | Na2O | 0.75 | 0.651
2022-10-28 | 용융유리 | K2O | 0.2 | 0.165
2022-10-28 | 용융유리 | B2O3 | 7.0 | 6.9006
2022-10-28 | 용융유리 | SrO | 0.47 | 0.587
2022-10-28 | 용융유리 | BaO | 0.4 | 0.451
2022-10-29 | 용융유리 | SiO2 | 53.9 | 54.5
2022-10-29 | 용융유리 | Al2O3 | 13.6 | 12.9
2022-10-29 | 용융유리 | Fe2O3 | 0.14 | 0.191
2022-10-29 | 용융유리 | TiO2 | 0.3 | 0.297
2022-10-29 | 용융유리 | CaO | 21.84 | 22.1
2022-10-29 | 용융유리 | MgO | 1.14 | 1.02
2022-10-29 | 용융유리 | Na2O | 0.75 | 0.613
2022-10-29 | 용융유리 | K2O | 0.2 | 0.166
2022-10-29 | 용융유리 | B2O3 | 7.0 | 6.9
2022-10-29 | 용융유리 | SrO | 0.47 | 0.594
2022-10-29 | 용융유리 | BaO | 0.4 | 0.437
2022-10-31 | 용융유리 | SiO2 | 53.9 | 54.6
2022-10-31 | 용융유리 | Al2O3 | 13.6 | 13.0
2022-10-31 | 용융유리 | Fe2O3 | 0.14 | 0.192
2022-10-31 | 용융유리 | TiO2 | 0.3 | 0.29
2022-10-31 | 용융유리 | CaO | 21.84 | 21.8
2022-10-31 | 용융유리 | MgO | 1.14 | 1.01
2022-10-31 | 용융유리 | Na2O | 0.75 | 0.634
2022-10-31 | 용융유리 | K2O | 0.2 | 0.158
2022-10-31 | 용융유리 | B2O3 | 7.0 | 7.0247
2022-10-31 | 용융유리 | SrO | 0.47 | 0.587
2022-10-31 | 용융유리 | BaO | 0.4 | 0.457
2022-11-01 | 용융유리 | SiO2 | 53.9 | 54.7
2022-11-01 | 용융유리 | Al2O3 | 13.6 | 13.0
2022-11-01 | 용융유리 | Fe2O3 | 0.14 | 0.187
2022-11-01 | 용융유리 | TiO2 | 0.3 | 0.281
2022-11-01 | 용융유리 | CaO | 21.84 | 21.8
2022-11-01 | 용융유리 | MgO | 1.14 | 0.997
2022-11-01 | 용융유리 | Na2O | 0.75 | 0.631
2022-11-01 | 용융유리 | K2O | 0.2 | 0.151
2022-11-01 | 용융유리 | B2O3 | 7.0 | 7.02
2022-11-01 | 용융유리 | SrO | 0.47 | 0.589
2022-11-01 | 용융유리 | BaO | 0.4 | 0.451
2022-11-02 | 용융유리 | SiO2 | 53.9 | 54.6
2022-11-02 | 용융유리 | Al2O3 | 13.6 | 12.9
2022-11-02 | 용융유리 | Fe2O3 | 0.14 | 0.191
2022-11-21 | 용융유리 | Al2O3 | 13.38 | 12.9
2022-11-21 | 용융유리 | Fe2O3 | 0.15 | 0.187
2022-11-21 | 용융유리 | TiO2 | 0.29 | 0.279
2022-11-21 | 용융유리 | CaO | 21.97 | 21.8
2022-11-21 | 용융유리 | MgO | 1.16 | 1.25
2022-11-21 | 용융유리 | Na2O | 0.76 | 0.676
2022-11-21 | 용융유리 | K2O | 0.19 | 0.145
2022-11-21 | 용융유리 | B2O3 | 7.0 | 6.9637
2022-11-21 | 용융유리 | SrO | 0.35 | 0.465
2022-11-21 | 용융유리 | BaO | 0.37 | 0.463
2022-11-23 | 용융유리 | SiO2 | 54.24 | 54.7
2022-11-23 | 용융유리 | Al2O3 | 13.38 | 12.8
2022-11-23 | 용융유리 | Fe2O3 | 0.15 | 0.194
2022-11-23 | 용융유리 | TiO2 | 0.29 | 0.27
2022-11-23 | 용융유리 | CaO | 21.97 | 22.0
2022-11-23 | 용융유리 | MgO | 1.16 | 1.18
2022-11-23 | 용융유리 | Na2O | 0.76 | 0.663
2022-11-23 | 용융유리 | K2O | 0.19 | 0.146
2022-11-23 | 용융유리 | B2O3 | 7.0 | 6.9363
2022-11-23 | 용융유리 | SrO | 0.35 | 0.461
2022-11-23 | 용융유리 | BaO | 0.37 | 0.45
2022-11-24 | 용융유리 | SiO2 | 54.24 | 54.8
2022-11-24 | 용융유리 | Al2O3 | 13.38 | 12.8
2022-11-24 | 용융유리 | Fe2O3 | 0.15 | 0.188
2022-11-24 | 용융유리 | TiO2 | 0.29 | 0.274
2022-11-24 | 용융유리 | CaO | 21.97 | 21.9
2022-11-24 | 용융유리 | MgO | 1.16 | 1.16
2022-11-24 | 용융유리 | Na2O | 0.76 | 0.652
2022-11-24 | 용융유리 | K2O | 0.19 | 0.138
2022-11-24 | 용융유리 | B2O3 | 7.0 | 6.9007
2022-11-24 | 용융유리 | SrO | 0.35 | 0.464
2022-11-24 | 용융유리 | BaO | 0.37 | 0.458
2022-11-25 | 용융유리 | SiO2 | 54.24 | 54.8
2022-11-25 | 용융유리 | Al2O3 | 13.38 | 12.8
2022-11-25 | 용융유리 | Fe2O3 | 0.15 | 0.19
2022-11-25 | 용융유리 | TiO2 | 0.29 | 0.283
2022-11-25 | 용융유리 | CaO | 21.97 | 22.0
2022-11-25 | 용융유리 | MgO | 1.16 | 1.15
2022-11-25 | 용융유리 | Na2O | 0.76 | 0.663
2022-11-25 | 용융유리 | K2O | 0.19 | 0.143
2022-11-25 | 용융유리 | B2O3 | 7.0 | 6.8359
2022-11-25 | 용융유리 | SrO | 0.35 | 0.468
2022-11-25 | 용융유리 | BaO | 0.37 | 0.448
2022-12-05 | 용융유리 | CaO | 21.4961807293219 | 21.7
2022-12-05 | 용융유리 | MgO | 1.24688195508558 | 1.16
2022-12-05 | 용융유리 | Na2O | 0.77003861835092 | 0.67
2022-12-05 | 용융유리 | K2O | 0.179961493779422 | 0.136
2022-12-05 | 용융유리 | B2O3 | 7.0 | 6.987
2022-12-05 | 용융유리 | SrO | 0.434180051247107 | 0.519
2022-12-05 | 용융유리 | BaO | 0.722760085308764 | 0.699
2022-12-08 | 용융유리 | SiO2 | 54.0689978600262 | 54.4
2022-12-08 | 용융유리 | Al2O3 | 13.456168446871 | 13.1
2022-12-08 | 용융유리 | Fe2O3 | 0.138359689420719 | 0.19
2022-12-08 | 용융유리 | TiO2 | 0.273699931562123 | 0.257
2022-12-08 | 용융유리 | CaO | 21.5451538368846 | 21.7
2022-12-08 | 용융유리 | MgO | 1.24790885346624 | 1.17
2022-12-08 | 용융유리 | Na2O | 0.770143560360291 | 0.68
2022-12-08 | 용융유리 | K2O | 0.179856551771794 | 0.129
2022-12-08 | 용융유리 | B2O3 | 7.0 | 6.99
2022-12-08 | 용융유리 | SrO | 0.434180051247904 | 0.525
2022-12-08 | 용융유리 | BaO | 0.722760085310091 | 0.721
2022-12-09 | 용융유리 | SiO2 | 54.0689978600262 | 54.3
2022-12-09 | 용융유리 | Al2O3 | 13.456168446871 | 13.2
2022-12-09 | 용융유리 | Fe2O3 | 0.138359689420719 | 0.18
2022-12-09 | 용융유리 | TiO2 | 0.273699931562123 | 0.256
2022-12-09 | 용융유리 | CaO | 21.5451538368846 | 21.7
2022-12-09 | 용융유리 | MgO | 1.24790885346624 | 1.17
2022-12-09 | 용융유리 | Na2O | 0.770143560360291 | 0.66
2022-12-09 | 용융유리 | K2O | 0.179856551771794 | 0.13
2022-12-09 | 용융유리 | B2O3 | 7.0 | 6.961
2022-12-09 | 용융유리 | SrO | 0.434180051247904 | 0.529
2022-12-09 | 용융유리 | BaO | 0.722760085310091 | 0.748
2022-12-10 | 용융유리 | SiO2 | 54.0689978600262 | 54.6
2022-12-10 | 용융유리 | Al2O3 | 13.456168446871 | 13.1
2022-12-10 | 용융유리 | Fe2O3 | 0.138359689420719 | 0.18
2022-12-10 | 용융유리 | TiO2 | 0.273699931562123 | 0.257
2022-12-10 | 용융유리 | CaO | 21.5451538368846 | 21.5
2022-12-10 | 용융유리 | MgO | 1.24790885346624 | 1.14
2022-12-23 | 용융유리 | SiO2 | 54.0007019553845 | 54.5
2022-12-23 | 용융유리 | Al2O3 | 13.4583573017093 | 13.1
2022-12-23 | 용융유리 | Fe2O3 | 0.140007868634115 | 0.19
2022-12-23 | 용융유리 | TiO2 | 0.28167358324373 | 0.259
2022-12-23 | 용융유리 | CaO | 21.8400684925191 | 21.9
2022-12-23 | 용융유리 | MgO | 1.23929150748087 | 1.1
2022-12-23 | 용융유리 | Na2O | 0.767831697548698 | 0.68
2022-12-23 | 용융유리 | K2O | 0.182168302451302 | 0.137
2022-12-23 | 용융유리 | B2O3 | 7.0 | 6.85
2022-12-23 | 용융유리 | SrO | 0.360480042545528 | 0.453
2022-12-23 | 용융유리 | BaO | 0.56016 | 0.597
2022-12-26 | 용융유리 | SiO2 | 54.0007019553845 | 54.6
2022-12-26 | 용융유리 | Al2O3 | 13.4583573017093 | 13.0
2022-12-26 | 용융유리 | Fe2O3 | 0.140007868634115 | 0.18
2022-12-26 | 용융유리 | TiO2 | 0.28167358324373 | 0.285359395694343
2022-12-26 | 용융유리 | CaO | 21.8400684925191 | 21.9
2022-12-26 | 용융유리 | MgO | 1.20010602751519 | 1.15
2022-12-26 | 용융유리 | Na2O | 0.776975338547904 | 0.68
2022-12-26 | 용융유리 | K2O | 0.173027919477868 | 0.126
2022-12-26 | 용융유리 | B2O3 | 7.0 | 6.85
2022-12-26 | 용융유리 | SrO | 0.360481236266453 | 0.453
2022-12-26 | 용융유리 | BaO | 0.56016 | 0.628
2022-12-28 | 용융유리 | SiO2 | 53.76 | 54.4
2022-12-28 | 용융유리 | Al2O3 | 13.6914304103446 | 13.0
2022-12-28 | 용융유리 | Fe2O3 | 0.14 | 0.19
2022-12-28 | 용융유리 | TiO2 | 0.29 | 0.264
2022-12-28 | 용융유리 | CaO | 21.8793331231687 | 21.8
2022-12-28 | 용융유리 | MgO | 1.20010602751519 | 1.15
2022-12-28 | 용융유리 | Na2O | 0.776975338547904 | 0.7
2022-12-28 | 용융유리 | K2O | 0.173027919477868 | 0.127
2022-12-28 | 용융유리 | B2O3 | 7.0 | 6.848
2022-12-28 | 용융유리 | SrO | 0.360481236266453 | 0.451
2022-12-28 | 용융유리 | BaO | 0.560161921069175 | 0.612
2022-12-29 | 용융유리 | SiO2 | 53.76 | 54.2
2022-12-29 | 용융유리 | Al2O3 | 13.6914304103446 | 13.2
2022-12-29 | 용융유리 | Fe2O3 | 0.14 | 0.19
2023-01-14 | 용융유리 | SrO | 0.427130050406953 | 0.503
2023-01-14 | 용융유리 | BaO | 0.95650011287957 | 0.874
2023-01-16 | 용융유리 | SiO2 | 53.48 | 53.8
2023-01-16 | 용융유리 | Al2O3 | 13.8086687366908 | 13.4
2023-01-16 | 용융유리 | Fe2O3 | 0.13 | 0.18
2023-01-16 | 용융유리 | TiO2 | 0.271711981034573 | 0.262
2023-01-16 | 용융유리 | CaO | 21.5247489111288 | 21.6
2023-01-16 | 용융유리 | MgO | 1.2916237815027 | 1.24
2023-01-16 | 용융유리 | Na2O | 0.785081727652866 | 0.76
2023-01-16 | 용융유리 | K2O | 0.164918384459618 | 0.11
2023-01-16 | 용융유리 | B2O3 | 6.96 | 7.01
2023-01-16 | 용융유리 | SrO | 0.427130050406953 | 0.505
2023-01-16 | 용융유리 | BaO | 0.95650011287957 | 0.924
2023-01-20 | 용융유리 | SiO2 | 53.48 | 53.8
2023-01-20 | 용융유리 | Al2O3 | 13.8086687366908 | 13.4
2023-01-20 | 용융유리 | Fe2O3 | 0.13 | 0.18
2023-01-20 | 용융유리 | TiO2 | 0.271711981034573 | 0.243
2023-01-20 | 용융유리 | CaO | 21.5247489111288 | 21.8
2023-01-20 | 용융유리 | MgO | 1.2916237815027 | 1.26
2023-01-20 | 용융유리 | Na2O | 0.785081727652866 | 0.76
2023-01-20 | 용융유리 | K2O | 0.164918384459618 | 0.108
2023-01-20 | 용융유리 | B2O3 | 6.96 | 6.683
2023-01-20 | 용융유리 | SrO | 0.427130050406953 | 0.514
2023-01-20 | 용융유리 | BaO | 0.95650011287957 | 0.945
2023-01-24 | 용융유리 | SiO2 | 53.48 | 53.9
2023-01-24 | 용융유리 | Al2O3 | 13.8086687366908 | 13.3
2023-01-24 | 용융유리 | Fe2O3 | 0.13 | 0.17
2023-01-24 | 용융유리 | TiO2 | 0.271711981034573 | 0.252
2023-01-24 | 용융유리 | CaO | 21.5247489111288 | 21.6
2023-01-24 | 용융유리 | MgO | 1.2916237815027 | 1.3
2023-01-24 | 용융유리 | Na2O | 0.785081727652866 | 0.73
2023-01-24 | 용융유리 | K2O | 0.164918384459618 | 0.108
2023-01-24 | 용융유리 | B2O3 | 6.96 | 6.928
2023-01-24 | 용융유리 | SrO | 0.427130050406953 | 0.506
2023-01-24 | 용융유리 | BaO | 0.95650011287957 | 0.953
2023-01-27 | 용융유리 | SiO2 | 53.48 | 53.7
2023-01-27 | 용융유리 | Al2O3 | 13.81 | 13.3
2023-01-27 | 용융유리 | Fe2O3 | 0.13 | 0.17
2023-01-27 | 용융유리 | TiO2 | 0.27 | 0.259
2023-01-27 | 용융유리 | CaO | 21.52 | 21.6
2023-01-27 | 용융유리 | MgO | 1.29 | 1.34
2023-01-27 | 용융유리 | Na2O | 0.785081727652866 | 0.741
2023-01-27 | 용융유리 | K2O | 0.164918384459618 | 0.108
2023-01-27 | 용융유리 | B2O3 | 6.96 | 7.0588
2023-01-27 | 용융유리 | SrO | 0.427130050406953 | 0.511
2023-01-27 | 용융유리 | BaO | 0.96 | 0.952
2023-01-30 | 용융유리 | SiO2 | 53.4 | 53.8
2023-01-30 | 용융유리 | Al2O3 | 13.83 | 13.4
2023-01-30 | 용융유리 | Fe2O3 | 0.13 | 0.17
2023-01-30 | 용융유리 | TiO2 | 0.27 | 0.248
2023-01-30 | 용융유리 | CaO | 21.46 | 21.4
2023-01-30 | 용융유리 | MgO | 1.31 | 1.34
2023-01-30 | 용융유리 | Na2O | 0.785081727652866 | 0.741
2023-01-30 | 용융유리 | K2O | 0.164918384459618 | 0.108
2023-01-30 | 용융유리 | SrO | 0.427130050406953 | 0.521
2023-01-30 | 용융유리 | BaO | 1.04 | 1.01
2023-01-30 | 용융유리 | B2O3 | 6.96 | 6.9828
2023-01-31 | 용융유리 | SiO2 | 53.4 | 53.8
2023-01-31 | 용융유리 | Al2O3 | 13.83 | 13.5
2023-01-31 | 용융유리 | Fe2O3 | 0.13 | 0.17
2023-01-31 | 용융유리 | TiO2 | 0.27 | 0.242
2023-01-31 | 용융유리 | CaO | 21.46 | 21.4
2023-01-31 | 용융유리 | MgO | 1.31 | 1.31
2023-01-31 | 용융유리 | Na2O | 0.785081727652866 | 0.744
2023-01-31 | 용융유리 | K2O | 0.164918384459618 | 0.107
2023-01-31 | 용융유리 | SrO | 0.427130050406953 | 0.514
2023-01-31 | 용융유리 | BaO | 1.04 | 1.01
2023-01-31 | 용융유리 | B2O3 | 6.96 | 7.0567
2023-02-02 | 용융유리 | SiO2 | 53.4 | 53.7
2023-02-02 | 용융유리 | Al2O3 | 13.83 | 13.5
2023-02-02 | 용융유리 | Fe2O3 | 0.13 | 0.18
2023-02-02 | 용융유리 | TiO2 | 0.27 | 0.243
2023-02-02 | 용융유리 | CaO | 21.46 | 21.4
2023-02-02 | 용융유리 | MgO | 1.31 | 1.35
2023-02-02 | 용융유리 | Na2O | 0.785081727652866 | 0.744
2023-02-02 | 용융유리 | K2O | 0.164918384459618 | 0.113
2023-02-11 | 용융유리 | MgO | 1.32 | 1.32
2023-02-11 | 용융유리 | Na2O | 0.785081727652866 | 0.747
2023-02-11 | 용융유리 | K2O | 0.164918384459618 | 0.106
2023-02-11 | 용융유리 | SrO | 0.44 | 0.539
2023-02-11 | 용융유리 | BaO | 1.13 | 1.09
2023-02-11 | 용융유리 | B2O3 | 6.91 | 6.9113
2023-02-13 | 용융유리 | SiO2 | 53.39 | 53.8
2023-02-13 | 용융유리 | Al2O3 | 13.84 | 13.5
2023-02-13 | 용융유리 | Fe2O3 | 0.13 | 0.17
2023-02-13 | 용융유리 | TiO2 | 0.27 | 0.245
2023-02-13 | 용융유리 | CaO | 21.41 | 21.3
2023-02-13 | 용융유리 | MgO | 1.32 | 1.27
2023-02-13 | 용융유리 | Na2O | 0.785081727652866 | 0.739
2023-02-13 | 용융유리 | K2O | 0.164918384459618 | 0.11
2023-02-13 | 용융유리 | SrO | 0.44 | 0.544
2023-02-13 | 용융유리 | BaO | 1.13 | 1.12
2023-02-13 | 용융유리 | B2O3 | 6.91 | 7.047
2023-02-16 | 용융유리 | SiO2 | 53.44 | 53.8
2023-02-16 | 용융유리 | Al2O3 | 13.81 | 13.4
2023-02-16 | 용융유리 | Fe2O3 | 0.13 | 0.17
2023-02-16 | 용융유리 | TiO2 | 0.28 | 0.265
2023-02-16 | 용융유리 | CaO | 21.51 | 21.43
2023-02-16 | 용융유리 | MgO | 1.3 | 1.29
2023-02-16 | 용융유리 | Na2O | 0.785081727652866 | 0.753
2023-02-16 | 용융유리 | K2O | 0.164918384459618 | 0.101
2023-02-16 | 용융유리 | SrO | 0.38 | 0.513
2023-02-16 | 용융유리 | BaO | 1.11 | 1.21
2023-02-16 | 용융유리 | B2O3 | 6.91 | 6.939
2023-02-17 | 용융유리 | SiO2 | 53.37 | 53.8
2023-02-17 | 용융유리 | Al2O3 | 13.87 | 13.4
2023-02-17 | 용융유리 | Fe2O3 | 0.13 | 0.17
2023-02-17 | 용융유리 | TiO2 | 0.28 | 0.259
2023-02-17 | 용융유리 | CaO | 21.32 | 21.4
2023-02-17 | 용융유리 | MgO | 1.33 | 1.29
2023-02-17 | 용융유리 | Na2O | 0.785081727652866 | 0.753
2023-02-17 | 용융유리 | K2O | 0.164918384459618 | 0.106
2023-02-17 | 용융유리 | SrO | 0.35 | 0.501
2023-02-17 | 용융유리 | BaO | 1.134 | 1.26
2023-02-17 | 용융유리 | B2O3 | 6.91 | 6.9405
2023-02-21 | 용융유리 | SiO2 | 53.37 | 53.6
2023-02-21 | 용융유리 | Al2O3 | 13.88 | 13.3
2023-02-21 | 용융유리 | Fe2O3 | 0.13 | 0.17
2023-02-21 | 용융유리 | TiO2 | 0.28 | 0.252
2023-02-21 | 용융유리 | CaO | 21.24 | 21.4
2023-02-21 | 용융유리 | MgO | 1.34 | 1.33
2023-02-21 | 용융유리 | Na2O | 0.785081727652866 | 0.769
2023-02-21 | 용융유리 | K2O | 0.164918384459618 | 0.104
2023-02-21 | 용융유리 | SrO | 0.36 | 0.49
2023-02-21 | 용융유리 | BaO | 1.41 | 1.33
2023-02-21 | 용융유리 | B2O3 | 6.89 | 6.9439
2023-02-24 | 용융유리 | SiO2 | 53.37 | 53.6
2023-02-24 | 용융유리 | Al2O3 | 13.88 | 13.5
2023-02-24 | 용융유리 | Fe2O3 | 0.13 | 0.17
2023-02-24 | 용융유리 | TiO2 | 0.28 | 0.253
2023-02-24 | 용융유리 | CaO | 21.24 | 21.4
2023-02-24 | 용융유리 | MgO | 1.34 | 1.34
2023-02-24 | 용융유리 | Na2O | 0.785081727652866 | 0.752
2023-02-24 | 용융유리 | K2O | 0.164918384459618 | 0.0961
2023-02-24 | 용융유리 | SrO | 0.36 | 0.491
2023-02-24 | 용융유리 | BaO | 1.41 | 1.38
2023-02-24 | 용융유리 | B2O3 | 6.89 | 6.852
2023-02-27 | 용융유리 | SiO2 | 53.37 | 53.7
2023-02-27 | 용융유리 | Al2O3 | 13.88 | 13.3
2023-02-27 | 용융유리 | Fe2O3 | 0.13 | 0.17
2023-02-27 | 용융유리 | TiO2 | 0.28 | 0.266
2023-02-27 | 용융유리 | CaO | 21.24 | 21.5
2023-02-27 | 용융유리 | MgO | 1.34 | 1.31
2023-02-27 | 용융유리 | Na2O | 0.785081727652866 | 0.75
2023-02-27 | 용융유리 | K2O | 0.164918384459618 | 0.098
2023-02-27 | 용융유리 | SrO | 0.36 | 0.49
2023-02-27 | 용융유리 | BaO | 1.41 | 1.35
2023-02-27 | 용융유리 | B2O3 | 6.89 | 6.81
2023-03-01 | 용융유리 | SiO2 | 53.37 | 53.8
2023-03-01 | 용융유리 | Al2O3 | 13.88 | 13.2
2023-03-01 | 용융유리 | Fe2O3 | 0.13 | 0.17
2023-03-01 | 용융유리 | TiO2 | 0.28 | 0.266
2023-03-01 | 용융유리 | CaO | 21.24 | 21.4
2023-03-01 | 용융유리 | MgO | 1.34 | 1.28
2023-03-01 | 용융유리 | Na2O | 0.785081727652866 | 0.75
2023-03-01 | 용융유리 | K2O | 0.164918384459618 | 0.093
2023-03-01 | 용융유리 | SrO | 0.36 | 0.492
2023-03-01 | 용융유리 | BaO | 1.41 | 1.37
2023-02-02 | 용융유리 | SrO | 0.427130050406953 | 0.523
2023-02-02 | 용융유리 | BaO | 1.04 | 1.04
2023-02-02 | 용융유리 | B2O3 | 6.96 | 7.0174
2023-02-04 | 용융유리 | SiO2 | 53.42 | 53.6
2023-02-04 | 용융유리 | Al2O3 | 13.84 | 13.5
2023-02-04 | 용융유리 | Fe2O3 | 0.13 | 0.18
2023-02-04 | 용융유리 | TiO2 | 0.27 | 0.248
2023-02-04 | 용융유리 | CaO | 21.46 | 21.5
2023-02-04 | 용융유리 | MgO | 1.31 | 1.37
2023-02-04 | 용융유리 | Na2O | 0.785081727652866 | 0.738
2023-02-04 | 용융유리 | K2O | 0.164918384459618 | 0.114
2023-02-04 | 용융유리 | SrO | 0.43 | 0.524
2023-02-04 | 용융유리 | BaO | 1.04 | 1.05
2023-02-04 | 용융유리 | B2O3 | 6.93 | 6.9874
2023-02-06 | 용융유리 | SiO2 | 53.42 | 53.6
2023-02-06 | 용융유리 | Al2O3 | 13.84 | 13.4
2023-02-06 | 용융유리 | Fe2O3 | 0.13 | 0.18
2023-02-06 | 용융유리 | TiO2 | 0.27 | 0.238
2023-02-06 | 용융유리 | CaO | 21.46 | 21.6
2023-02-06 | 용융유리 | MgO | 1.31 | 1.35
2023-02-06 | 용융유리 | Na2O | 0.785081727652866 | 0.733
2023-02-06 | 용융유리 | K2O | 0.164918384459618 | 0.105
2023-02-06 | 용융유리 | SrO | 0.43 | 0.531
2023-02-06 | 용융유리 | BaO | 1.04 | 1.01
2023-02-06 | 용융유리 | B2O3 | 6.93 | 7.0104
2023-02-09 | 용융유리 | SiO2 | 53.42 | 53.4
2023-02-09 | 용융유리 | Al2O3 | 13.84 | 13.5
2023-02-09 | 용융유리 | Fe2O3 | 0.13 | 0.17
2023-02-09 | 용융유리 | TiO2 | 0.27 | 0.252
2023-02-09 | 용융유리 | CaO | 21.46 | 21.6
2023-02-09 | 용융유리 | MgO | 1.31 | 1.32
2023-02-09 | 용융유리 | Na2O | 0.785081727652866 | 0.739
2023-02-09 | 용융유리 | K2O | 0.164918384459618 | 0.111
2023-02-09 | 용융유리 | SrO | 0.43 | 0.541
2023-02-09 | 용융유리 | BaO | 1.04 | 1.05
2023-02-09 | 용융유리 | B2O3 | 6.93 | 7.0411
2023-02-11 | 용융유리 | SiO2 | 53.39 | 53.8
2023-02-11 | 용융유리 | Al2O3 | 13.84 | 13.5
2023-02-11 | 용융유리 | Fe2O3 | 0.13 | 0.17
2023-02-11 | 용융유리 | TiO2 | 0.27 | 0.248
2023-02-11 | 용융유리 | CaO | 21.41 | 21.3
2023-03-01 | 용융유리 | B2O3 | 6.89 | 6.892
2023-03-04 | 용융유리 | SiO2 | 53.4 | 53.7
2023-03-04 | 용융유리 | Al2O3 | 13.89 | 13.5
2023-03-04 | 용융유리 | Fe2O3 | 0.13 | 0.17
2023-03-04 | 용융유리 | TiO2 | 0.28 | 0.248
2023-03-04 | 용융유리 | CaO | 21.24 | 21.4
2023-03-04 | 용융유리 | MgO | 1.34 | 1.25
2023-03-04 | 용융유리 | Na2O | 0.785081727652866 | 0.76
2023-03-04 | 용융유리 | K2O | 0.164918384459618 | 0.097
2023-03-04 | 용융유리 | SrO | 0.36 | 0.501
2023-03-04 | 용융유리 | BaO | 1.41 | 1.32
2023-03-04 | 용융유리 | B2O3 | 6.86 | 6.802
2023-03-06 | 용융유리 | SiO2 | 53.4 | 53.7
2023-03-06 | 용융유리 | Al2O3 | 13.89 | 13.4
2023-03-06 | 용융유리 | Fe2O3 | 0.13 | 0.16
2023-03-06 | 용융유리 | TiO2 | 0.28 | 0.26
2023-03-06 | 용융유리 | CaO | 21.24 | 21.4
2023-03-06 | 용융유리 | MgO | 1.34 | 1.23
2023-03-06 | 용융유리 | Na2O | 0.785081727652866 | 0.77
2023-03-06 | 용융유리 | K2O | 0.164918384459618 | 0.091
2023-03-06 | 용융유리 | SrO | 0.36 | 0.495
2023-03-06 | 용융유리 | BaO | 1.41 | 1.39
2023-03-06 | 용융유리 | B2O3 | 6.86 | 6.806
2023-03-09 | 용융유리 | SiO2 | 53.4 | 53.8
2023-03-09 | 용융유리 | Al2O3 | 13.89 | 13.4
2023-03-09 | 용융유리 | Fe2O3 | 0.13 | 0.16
2023-03-09 | 용융유리 | TiO2 | 0.28 | 0.26
2023-03-09 | 용융유리 | CaO | 21.24 | 21.5
2023-03-09 | 용융유리 | MgO | 1.34 | 1.21
2023-03-09 | 용융유리 | Na2O | 0.785081727652866 | 0.74
2023-03-09 | 용융유리 | K2O | 0.164918384459618 | 0.103
2023-03-09 | 용융유리 | SrO | 0.36 | 0.498
2023-03-09 | 용융유리 | BaO | 1.41 | 1.38
2023-03-09 | 용융유리 | B2O3 | 6.86 | 6.681
2023-03-13 | 용융유리 | SiO2 | 53.41 | 53.6
2023-03-13 | 용융유리 | Al2O3 | 13.9 | 13.4
2023-03-13 | 용융유리 | Fe2O3 | 0.13 | 0.17
2023-03-13 | 용융유리 | TiO2 | 0.28 | 0.253
2023-03-13 | 용융유리 | CaO | 21.24 | 21.6
2023-03-13 | 용융유리 | MgO | 1.34 | 1.17
2023-03-13 | 용융유리 | Na2O | 0.79 | 0.75
2023-03-13 | 용융유리 | K2O | 0.16 | 0.102
2023-03-13 | 용융유리 | SrO | 0.36 | 0.471
2023-03-13 | 용융유리 | BaO | 1.41 | 1.36
2023-03-13 | 용융유리 | B2O3 | 6.84 | 6.842
2023-03-15 | 용융유리 | SiO2 | 53.46 | 53.7
2023-03-15 | 용융유리 | Al2O3 | 13.84 | 13.4
2023-03-15 | 용융유리 | Fe2O3 | 0.13 | 0.16
2023-03-15 | 용융유리 | TiO2 | 0.29 | 0.261
2023-03-15 | 용융유리 | CaO | 21.29 | 21.5
2023-03-15 | 용융유리 | MgO | 1.32 | 1.14
2023-03-15 | 용융유리 | Na2O | 0.79 | 0.74
2023-03-15 | 용융유리 | K2O | 0.16 | 0.098
2023-03-15 | 용융유리 | SrO | 0.34 | 0.468
2023-03-15 | 용융유리 | BaO | 1.41 | 1.4
2023-03-15 | 용융유리 | B2O3 | 6.84 | 6.916
2023-03-16 | 용융유리 | SiO2 | 53.46 | 53.7
2023-03-16 | 용융유리 | Al2O3 | 13.84 | 13.3
2023-03-16 | 용융유리 | Fe2O3 | 0.13 | 0.17
2023-03-16 | 용융유리 | TiO2 | 0.29 | 0.263
2023-03-16 | 용융유리 | CaO | 21.29 | 21.4
2023-03-16 | 용융유리 | MgO | 1.32 | 1.18
2023-03-16 | 용융유리 | Na2O | 0.79 | 0.74
2023-03-16 | 용융유리 | K2O | 0.16 | 0.105
2023-03-16 | 용융유리 | SrO | 0.34 | 0.466
2023-03-16 | 용융유리 | BaO | 1.41 | 1.41
2023-03-16 | 용융유리 | B2O3 | 6.84 | 6.8441
2023-03-17 | 용융유리 | SiO2 | 53.46 | 53.8
2023-03-17 | 용융유리 | Al2O3 | 13.84 | 13.3
2023-03-17 | 용융유리 | Fe2O3 | 0.13 | 0.16
2023-03-17 | 용융유리 | TiO2 | 0.29 | 0.27
2023-03-17 | 용융유리 | CaO | 21.29 | 21.6
2023-03-17 | 용융유리 | MgO | 1.32 | 1.16
2023-03-17 | 용융유리 | Na2O | 0.79 | 0.74
2023-03-17 | 용융유리 | K2O | 0.16 | 0.098
2023-03-17 | 용융유리 | SrO | 0.34 | 0.47
2023-03-17 | 용융유리 | BaO | 1.41 | 1.36
2023-03-17 | 용융유리 | B2O3 | 6.84 | 6.7993
2023-03-20 | 용융유리 | SiO2 | 53.46 | 53.6
2023-03-20 | 용융유리 | Al2O3 | 13.84 | 13.4
2023-03-20 | 용융유리 | Fe2O3 | 0.13 | 0.18
2023-03-20 | 용융유리 | TiO2 | 0.29 | 0.274
2023-03-20 | 용융유리 | CaO | 21.29 | 21.5
2023-03-20 | 용융유리 | MgO | 1.32 | 1.16
2023-03-28 | 용융유리 | MgO | 1.32 | 1.18
2023-03-28 | 용융유리 | Na2O | 0.79 | 0.731
2023-03-28 | 용융유리 | K2O | 0.16 | 0.1
2023-03-28 | 용융유리 | SrO | 0.34 | 0.549
2023-03-28 | 용융유리 | BaO | 1.41 | 1.39
2023-03-28 | 용융유리 | B2O3 | 6.84 | 6.8487
2023-03-29 | 용융유리 | SiO2 | 53.5 | 53.7
2023-03-29 | 용융유리 | Al2O3 | 13.85 | 13.5
2023-03-29 | 용융유리 | Fe2O3 | 0.13 | 0.18
2023-03-29 | 용융유리 | TiO2 | 0.29 | 0.263
2023-03-29 | 용융유리 | CaO | 21.24 | 21.4
2023-03-29 | 용융유리 | MgO | 1.32 | 1.16
2023-03-29 | 용융유리 | Na2O | 0.79 | 0.74
2023-03-29 | 용융유리 | K2O | 0.16 | 0.105
2023-03-29 | 용융유리 | SrO | 0.34 | 0.46
2023-03-29 | 용융유리 | BaO | 1.41 | 1.38
2023-03-29 | 용융유리 | B2O3 | 6.84 | 6.8789
2023-03-31 | 용융유리 | SiO2 | 53.61 | 53.4
2023-03-31 | 용융유리 | Al2O3 | 13.79 | 13.2
2023-03-31 | 용융유리 | Fe2O3 | 0.14 | 0.18
2023-03-31 | 용융유리 | TiO2 | 0.3 | 0.282
2023-03-31 | 용융유리 | CaO | 21.37 | 22.0
2023-03-31 | 용융유리 | MgO | 1.27 | 1.15
2023-03-31 | 용융유리 | Na2O | 0.79 | 0.75
2023-03-31 | 용융유리 | K2O | 0.16 | 0.109
2023-03-31 | 용융유리 | SrO | 0.32 | 0.466
2023-03-31 | 용융유리 | BaO | 1.28 | 1.34
2023-03-31 | 용융유리 | B2O3 | 6.84 | 6.7611
2023-04-03 | 용융유리 | SiO2 | 53.72 | 53.8
2023-04-03 | 용융유리 | Al2O3 | 13.68 | 13.1
2023-04-03 | 용융유리 | Fe2O3 | 0.14 | 0.2
2023-04-03 | 용융유리 | TiO2 | 0.31 | 0.28
2023-04-03 | 용융유리 | CaO | 21.64 | 21.8
2023-04-03 | 용융유리 | MgO | 1.2 | 1.11
2023-04-03 | 용융유리 | Na2O | 0.78 | 0.71
2023-04-03 | 용융유리 | K2O | 0.17 | 0.119
2023-04-03 | 용융유리 | SrO | 0.31 | 0.452
2023-04-03 | 용융유리 | BaO | 1.1 | 1.24
2023-04-03 | 용융유리 | B2O3 | 6.84 | 6.874
2023-04-05 | 용융유리 | SiO2 | 53.72 | 54.0
2023-04-05 | 용융유리 | Al2O3 | 13.68 | 13.2
2023-04-05 | 용융유리 | Fe2O3 | 0.14 | 0.2
2023-04-05 | 용융유리 | TiO2 | 0.31 | 0.28
2023-04-05 | 용융유리 | CaO | 21.64 | 21.6
2023-04-05 | 용융유리 | MgO | 1.2 | 1.12
2023-04-05 | 용융유리 | Na2O | 0.78 | 0.73
2023-04-05 | 용융유리 | K2O | 0.17 | 0.124
2023-04-05 | 용융유리 | SrO | 0.31 | 0.443
2023-04-05 | 용융유리 | BaO | 1.1 | 1.2
2023-04-05 | 용융유리 | B2O3 | 6.84 | 6.8943
2023-04-08 | 용융유리 | B2O3 | 6.81 | 6.7352
2023-04-08 | 용융유리 | SiO2 | 53.74 | 54.2
2023-04-08 | 용융유리 | Al2O3 | 13.69 | 13.2
2023-04-08 | 용융유리 | Fe2O3 | 0.14 | 0.209
2023-04-08 | 용융유리 | TiO2 | 0.31 | 0.307
2023-04-08 | 용융유리 | CaO | 21.65 | 21.4
2023-04-08 | 용융유리 | MgO | 1.2 | 1.24
2023-04-08 | 용융유리 | Na2O | 0.78 | 0.731
2023-04-08 | 용융유리 | K2O | 0.17 | 0.135
2023-04-08 | 용융유리 | SrO | 0.31 | 0.446
2023-04-08 | 용융유리 | BaO | 1.1 | 1.16
2023-04-10 | 용융유리 | B2O3 | 6.81 | 6.7338
2023-04-10 | 용융유리 | SiO2 | 53.74 | 54.1
2023-04-10 | 용융유리 | Al2O3 | 13.69 | 13.2
2023-04-10 | 용융유리 | Fe2O3 | 0.14 | 0.206
2023-04-10 | 용융유리 | TiO2 | 0.31 | 0.288
2023-04-10 | 용융유리 | CaO | 21.65 | 21.6
2023-04-10 | 용융유리 | MgO | 1.2 | 1.24
2023-04-10 | 용융유리 | Na2O | 0.78 | 0.705
2023-04-10 | 용융유리 | K2O | 0.17 | 0.119
2023-04-10 | 용융유리 | SrO | 0.31 | 0.439
2023-04-10 | 용융유리 | BaO | 1.1 | 1.14
2023-04-12 | 용융유리 | B2O3 | 6.81 | 6.73
2023-04-12 | 용융유리 | SiO2 | 53.68 | 54.1
2023-04-12 | 용융유리 | Al2O3 | 13.77 | 13.3
2023-04-12 | 용융유리 | Fe2O3 | 0.14 | 0.198
2023-04-12 | 용융유리 | TiO2 | 0.3 | 0.288
2023-04-12 | 용융유리 | CaO | 21.57 | 21.6
2023-04-12 | 용융유리 | MgO | 1.24 | 1.18
2023-04-12 | 용융유리 | Na2O | 0.78 | 0.693
2023-04-12 | 용융유리 | K2O | 0.17 | 0.119
2023-04-12 | 용융유리 | SrO | 0.34 | 0.448
2023-04-12 | 용융유리 | BaO | 1.1 | 1.15
2023-04-13 | 용융유리 | B2O3 | 6.81 | 6.69
2023-04-13 | 용융유리 | SiO2 | 53.65 | 54.3
2023-04-13 | 용융유리 | Al2O3 | 13.76 | 13.2
2023-04-24 | 용융유리 | Al2O3 | 13.77 | 13.2
2023-04-24 | 용융유리 | Fe2O3 | 0.14 | 0.201
2023-04-24 | 용융유리 | TiO2 | 0.3 | 0.283
2023-04-24 | 용융유리 | CaO | 21.62 | 21.7
2023-04-24 | 용융유리 | MgO | 1.23 | 1.25
2023-04-24 | 용융유리 | Na2O | 0.78 | 0.747
2023-04-24 | 용융유리 | K2O | 0.17 | 0.131
2023-04-24 | 용융유리 | SrO | 0.34 | 0.458
2023-04-24 | 용융유리 | BaO | 1.1 | 1.12
2023-04-26 | 용융유리 | SiO2 | 53.67 | 54.2
2023-04-26 | 용융유리 | Al2O3 | 13.77 | 13.2
2023-04-26 | 용융유리 | Fe2O3 | 0.14 | 0.2
2023-04-26 | 용융유리 | TiO2 | 0.3 | 0.284
2023-04-26 | 용융유리 | CaO | 21.62 | 21.7
2023-04-26 | 용융유리 | MgO | 1.23 | 1.23
2023-04-26 | 용융유리 | Na2O | 0.78 | 0.701
2023-04-26 | 용융유리 | K2O | 0.17 | 0.134
2023-04-26 | 용융유리 | B2O3 | 6.77 | 6.5852
2023-04-26 | 용융유리 | SrO | 0.34 | 0.455
2023-04-26 | 용융유리 | BaO | 1.1 | 1.12
2023-04-29 | 용융유리 | SiO2 | 53.66 | 54.3
2023-04-29 | 용융유리 | Al2O3 | 13.76 | 13.3
2023-04-29 | 용융유리 | Fe2O3 | 0.14 | 0.2
2023-04-29 | 용융유리 | TiO2 | 0.3 | 0.286
2023-04-29 | 용융유리 | CaO | 21.65 | 21.6
2023-04-29 | 용융유리 | MgO | 1.23 | 1.17
2023-04-29 | 용융유리 | Na2O | 0.78 | 0.73
2023-04-29 | 용융유리 | K2O | 0.17 | 0.127
2023-04-29 | 용융유리 | B2O3 | 6.75 | 6.543
2023-04-29 | 용융유리 | SrO | 0.34 | 0.455
2023-04-29 | 용융유리 | BaO | 1.1 | 1.13
2023-05-01 | 용융유리 | SiO2 | 53.66 | 54.0
2023-05-01 | 용융유리 | Al2O3 | 13.76 | 13.2
2023-05-01 | 용융유리 | Fe2O3 | 0.14 | 0.19
2023-05-01 | 용융유리 | TiO2 | 0.3 | 0.288
2023-05-01 | 용융유리 | CaO | 21.65 | 21.9
2023-05-01 | 용융유리 | MgO | 1.23 | 1.18
2023-05-01 | 용융유리 | Na2O | 0.78 | 0.74
2023-05-01 | 용융유리 | K2O | 0.17 | 0.12
2023-05-01 | 용융유리 | B2O3 | 6.75 | 6.5382
2023-05-01 | 용융유리 | SrO | 0.34 | 0.462
2023-05-01 | 용융유리 | BaO | 1.1 | 1.16
2023-05-03 | 용융유리 | SiO2 | 53.66 | 54.1
2023-05-12 | 용융유리 | SiO2 | 53.67 | 53.8
2023-05-12 | 용융유리 | Al2O3 | 13.77 | 13.2
2023-05-12 | 용융유리 | Fe2O3 | 0.14 | 0.19
2023-05-12 | 용융유리 | TiO2 | 0.3 | 0.28
2023-05-12 | 용융유리 | CaO | 21.66 | 21.9
2023-05-12 | 용융유리 | MgO | 1.23 | 1.24
2023-05-12 | 용융유리 | Na2O | 0.78 | 0.73
2023-05-12 | 용융유리 | K2O | 0.17 | 0.11
2023-05-12 | 용융유리 | B2O3 | 6.73 | 6.7439
2023-05-12 | 용융유리 | SrO | 0.34 | 0.459
2023-05-12 | 용융유리 | BaO | 1.1 | 1.12
2023-05-15 | 용융유리 | SiO2 | 53.67 | 54.0
2023-05-15 | 용융유리 | Al2O3 | 13.77 | 13.3
2023-05-15 | 용융유리 | Fe2O3 | 0.14 | 0.19
2023-05-15 | 용융유리 | TiO2 | 0.3 | 0.2869
2023-05-15 | 용융유리 | CaO | 21.66 | 21.5
2023-05-15 | 용융유리 | MgO | 1.23 | 1.38
2023-05-15 | 용융유리 | Na2O | 0.78 | 0.72
2023-05-15 | 용융유리 | K2O | 0.17 | 0.115
2023-05-15 | 용융유리 | B2O3 | 6.73 | 6.6977
2023-05-15 | 용융유리 | SrO | 0.34 | 0.461
2023-05-15 | 용융유리 | BaO | 1.1 | 1.11
2023-05-17 | 용융유리 | SiO2 | 53.64 | 53.7
2023-05-17 | 용융유리 | Al2O3 | 13.81 | 13.3
2023-05-17 | 용융유리 | Fe2O3 | 0.14 | 0.19
2023-05-17 | 용융유리 | TiO2 | 0.29 | 0.281
2023-05-17 | 용융유리 | CaO | 21.72 | 21.8
2023-05-17 | 용융유리 | MgO | 1.24 | 1.46
2023-05-17 | 용융유리 | Na2O | 0.79 | 0.73
2023-05-17 | 용융유리 | K2O | 0.16 | 0.109
2023-05-17 | 용융유리 | B2O3 | 6.73 | 6.6488
2023-05-17 | 용융유리 | SrO | 0.35 | 0.465
2023-05-17 | 용융유리 | BaO | 1.03 | 1.1
2023-05-18 | 용융유리 | SiO2 | 53.64 | 54.0
2023-05-18 | 용융유리 | Al2O3 | 13.81 | 13.3
2023-05-18 | 용융유리 | Fe2O3 | 0.14 | 0.19
2023-05-18 | 용융유리 | TiO2 | 0.29 | 0.291
2023-05-18 | 용융유리 | CaO | 21.72 | 21.5
2023-05-18 | 용융유리 | MgO | 1.24 | 1.48
2023-05-18 | 용융유리 | Na2O | 0.79 | 0.75
2023-05-18 | 용융유리 | K2O | 0.16 | 0.104
2023-05-18 | 용융유리 | B2O3 | 6.73 | 6.69998
2023-05-18 | 용융유리 | SrO | 0.35 | 0.456
2023-05-26 | 용융유리 | SrO | 0.35 | 0.449
2023-05-26 | 용융유리 | BaO | 1.05 | 1.05
2023-05-29 | 용융유리 | SiO2 | 53.6 | 53.7
2023-05-29 | 용융유리 | Al2O3 | 13.87 | 13.4
2023-05-29 | 용융유리 | Fe2O3 | 0.13 | 0.185
2023-05-29 | 용융유리 | TiO2 | 0.28 | 0.267
2023-05-29 | 용융유리 | CaO | 21.69 | 21.9
2023-05-29 | 용융유리 | MgO | 1.27 | 1.4
2023-05-29 | 용융유리 | Na2O | 0.79 | 0.727
2023-05-29 | 용융유리 | K2O | 0.16 | 0.103
2023-05-29 | 용융유리 | B2O3 | 6.69 | 6.5728
2023-05-29 | 용융유리 | SrO | 0.35 | 0.454
2023-05-29 | 용융유리 | BaO | 1.05 | 1.07
2023-05-30 | 용융유리 | SiO2 | 53.6 | 54.0
2023-05-30 | 용융유리 | Al2O3 | 13.87 | 13.3
2023-05-30 | 용융유리 | Fe2O3 | 0.13 | 0.181
2023-05-30 | 용융유리 | TiO2 | 0.28 | 0.268
2023-05-30 | 용융유리 | CaO | 21.69 | 21.8
2023-05-30 | 용융유리 | MgO | 1.27 | 1.38
2023-05-30 | 용융유리 | Na2O | 0.79 | 0.727
2023-05-30 | 용융유리 | K2O | 0.16 | 0.0941
2023-05-30 | 용융유리 | B2O3 | 6.69 | 6.5658
2023-05-30 | 용융유리 | SrO | 0.35 | 0.457
2023-05-30 | 용융유리 | BaO | 1.05 | 1.05
2023-05-31 | 용융유리 | SiO2 | 53.6 | 53.8
2023-05-31 | 용융유리 | Al2O3 | 13.87 | 13.4
2023-05-31 | 용융유리 | Fe2O3 | 0.13 | 0.178
2023-05-31 | 용융유리 | TiO2 | 0.28 | 0.281
2023-05-31 | 용융유리 | CaO | 21.69 | 22.0
2023-05-31 | 용융유리 | MgO | 1.27 | 1.36
2023-05-31 | 용융유리 | Na2O | 0.79 | 0.726
2023-05-31 | 용융유리 | K2O | 0.16 | 0.0921
2023-05-31 | 용융유리 | B2O3 | 6.69 | 6.4883
2023-05-31 | 용융유리 | SrO | 0.35 | 0.454
2023-05-31 | 용융유리 | BaO | 1.05 | 1.05
2023-06-01 | 용융유리 | SiO2 | 53.6 | 54.0
2023-06-01 | 용융유리 | Al2O3 | 13.87 | 13.6
2023-06-01 | 용융유리 | Fe2O3 | 0.13 | 0.178
2023-06-01 | 용융유리 | TiO2 | 0.28 | 0.259
2023-06-01 | 용융유리 | CaO | 21.69 | 21.6
2023-06-01 | 용융유리 | MgO | 1.27 | 1.36
2023-06-01 | 용융유리 | Na2O | 0.79 | 0.714
2023-06-01 | 용융유리 | K2O | 0.16 | 0.0935
2023-03-20 | 용융유리 | Na2O | 0.79 | 0.75
2023-03-20 | 용융유리 | K2O | 0.16 | 0.103
2023-03-20 | 용융유리 | SrO | 0.34 | 0.456
2023-03-20 | 용융유리 | BaO | 1.41 | 1.36
2023-03-20 | 용융유리 | B2O3 | 6.84 | 6.9657
2023-03-23 | 용융유리 | SiO2 | 53.46 | 53.7
2023-03-23 | 용융유리 | Al2O3 | 13.85 | 13.4
2023-03-23 | 용융유리 | Fe2O3 | 0.13 | 0.176
2023-03-23 | 용융유리 | TiO2 | 0.29 | 0.266
2023-03-23 | 용융유리 | CaO | 21.27 | 21.5
2023-03-23 | 용융유리 | MgO | 1.32 | 1.13
2023-03-23 | 용융유리 | Na2O | 0.79 | 0.731
2023-03-23 | 용융유리 | K2O | 0.16 | 0.107
2023-03-23 | 용융유리 | SrO | 0.34 | 0.466
2023-03-23 | 용융유리 | BaO | 1.42 | 1.38
2023-03-23 | 용융유리 | B2O3 | 6.84 | 6.8852
2023-03-24 | 용융유리 | SiO2 | 53.46 | 53.5
2023-03-24 | 용융유리 | Al2O3 | 13.85 | 13.4
2023-03-24 | 용융유리 | Fe2O3 | 0.13 | 0.177
2023-03-24 | 용융유리 | TiO2 | 0.29 | 0.269
2023-03-24 | 용융유리 | CaO | 21.27 | 21.7
2023-03-24 | 용융유리 | MgO | 1.32 | 1.18
2023-03-24 | 용융유리 | Na2O | 0.79 | 0.748
2023-03-24 | 용융유리 | K2O | 0.16 | 0.101
2023-03-24 | 용융유리 | SrO | 0.34 | 0.468
2023-03-24 | 용융유리 | BaO | 1.42 | 1.42
2023-03-24 | 용융유리 | B2O3 | 6.84 | 6.8172
2023-03-27 | 용융유리 | SiO2 | 53.5 | 53.7
2023-03-27 | 용융유리 | Al2O3 | 13.85 | 13.4
2023-03-27 | 용융유리 | Fe2O3 | 0.13 | 0.174
2023-03-27 | 용융유리 | TiO2 | 0.29 | 0.269
2023-03-27 | 용융유리 | CaO | 21.24 | 21.5
2023-03-27 | 용융유리 | MgO | 1.32 | 1.16
2023-03-27 | 용융유리 | Na2O | 0.79 | 0.741
2023-03-27 | 용융유리 | K2O | 0.16 | 0.101
2023-03-27 | 용융유리 | SrO | 0.34 | 0.466
2023-03-27 | 용융유리 | BaO | 1.41 | 1.39
2023-03-27 | 용융유리 | B2O3 | 6.84 | 6.8361
2023-03-28 | 용융유리 | SiO2 | 53.5 | 53.7
2023-03-28 | 용융유리 | Al2O3 | 13.85 | 13.4
2023-03-28 | 용융유리 | Fe2O3 | 0.13 | 0.177
2023-03-28 | 용융유리 | TiO2 | 0.29 | 0.276
2023-03-28 | 용융유리 | CaO | 21.24 | 21.6
2023-04-13 | 용융유리 | Fe2O3 | 0.14 | 0.191
2023-04-13 | 용융유리 | TiO2 | 0.3 | 0.293
2023-04-13 | 용융유리 | CaO | 21.6 | 21.5
2023-04-13 | 용융유리 | MgO | 1.24 | 1.13
2023-04-13 | 용융유리 | Na2O | 0.78 | 0.732
2023-04-13 | 용융유리 | K2O | 0.17 | 0.114
2023-04-13 | 용융유리 | SrO | 0.34 | 0.439
2023-04-13 | 용융유리 | BaO | 1.1 | 1.14
2023-04-17 | 용융유리 | B2O3 | 6.81 | 6.6624
2023-04-17 | 용융유리 | SiO2 | 53.65 | 53.9
2023-04-17 | 용융유리 | Al2O3 | 13.76 | 13.2
2023-04-17 | 용융유리 | Fe2O3 | 0.14 | 0.193
2023-04-17 | 용융유리 | TiO2 | 0.3 | 0.279
2023-04-17 | 용융유리 | CaO | 21.6 | 22.0
2023-04-17 | 용융유리 | MgO | 1.24 | 1.18
2023-04-17 | 용융유리 | Na2O | 0.78 | 0.735
2023-04-17 | 용융유리 | K2O | 0.17 | 0.116
2023-04-17 | 용융유리 | SrO | 0.34 | 0.451
2023-04-17 | 용융유리 | BaO | 1.1 | 1.11
2023-04-19 | 용융유리 | B2O3 | 6.81 | 6.7215
2023-04-19 | 용융유리 | SiO2 | 53.65 | 53.9
2023-04-19 | 용융유리 | Al2O3 | 13.76 | 13.3
2023-04-19 | 용융유리 | Fe2O3 | 0.14 | 0.197
2023-04-19 | 용융유리 | TiO2 | 0.3 | 0.278
2023-04-19 | 용융유리 | CaO | 21.6 | 21.8
2023-04-19 | 용융유리 | MgO | 1.24 | 1.25
2023-04-19 | 용융유리 | Na2O | 0.78 | 0.718
2023-04-19 | 용융유리 | K2O | 0.17 | 0.121
2023-04-19 | 용융유리 | SrO | 0.34 | 0.453
2023-04-19 | 용융유리 | BaO | 1.1 | 1.11
2023-04-22 | 용융유리 | B2O3 | 6.77 | 6.5677
2023-04-22 | 용융유리 | SiO2 | 53.67 | 54.1
2023-04-22 | 용융유리 | Al2O3 | 13.77 | 13.3
2023-04-22 | 용융유리 | Fe2O3 | 0.14 | 0.201
2023-04-22 | 용융유리 | TiO2 | 0.3 | 0.285
2023-04-22 | 용융유리 | CaO | 21.62 | 21.6
2023-04-22 | 용융유리 | MgO | 1.23 | 1.29
2023-04-22 | 용융유리 | Na2O | 0.78 | 0.733
2023-04-22 | 용융유리 | K2O | 0.17 | 0.131
2023-04-22 | 용융유리 | SrO | 0.34 | 0.454
2023-04-22 | 용융유리 | BaO | 1.1 | 1.12
2023-04-24 | 용융유리 | B2O3 | 6.77 | 6.5599
2023-04-24 | 용융유리 | SiO2 | 53.67 | 54.2
2023-05-03 | 용융유리 | Al2O3 | 13.76 | 13.3
2023-05-03 | 용융유리 | Fe2O3 | 0.14 | 0.19
2023-05-03 | 용융유리 | TiO2 | 0.3 | 0.287
2023-05-03 | 용융유리 | CaO | 21.65 | 21.6
2023-05-03 | 용융유리 | MgO | 1.23 | 1.19
2023-05-03 | 용융유리 | Na2O | 0.78 | 0.74
2023-05-03 | 용융유리 | K2O | 0.17 | 0.128
2023-05-03 | 용융유리 | B2O3 | 6.75 | 6.5747
2023-05-03 | 용융유리 | SrO | 0.34 | 0.455
2023-05-03 | 용융유리 | BaO | 1.1 | 1.16
2023-05-04 | 용융유리 | SiO2 | 53.66 | 54.0
2023-05-04 | 용융유리 | Al2O3 | 13.76 | 13.2
2023-05-04 | 용융유리 | Fe2O3 | 0.14 | 0.19
2023-05-04 | 용융유리 | TiO2 | 0.3 | 0.287
2023-05-04 | 용융유리 | CaO | 21.65 | 21.9
2023-05-04 | 용융유리 | MgO | 1.23 | 1.18
2023-05-04 | 용융유리 | Na2O | 0.78 | 0.74
2023-05-04 | 용융유리 | K2O | 0.17 | 0.117
2023-05-04 | 용융유리 | B2O3 | 6.75 | 6.5761
2023-05-04 | 용융유리 | SrO | 0.34 | 0.46
2023-05-04 | 용융유리 | BaO | 1.1 | 1.11
2023-05-08 | 용융유리 | SiO2 | 53.67 | 54.1
2023-05-08 | 용융유리 | Al2O3 | 13.77 | 13.2
2023-05-08 | 용융유리 | Fe2O3 | 0.14 | 0.18
2023-05-08 | 용융유리 | TiO2 | 0.3 | 0.287
2023-05-08 | 용융유리 | CaO | 21.66 | 21.8
2023-05-08 | 용융유리 | MgO | 1.23 | 1.16
2023-05-08 | 용융유리 | Na2O | 0.78 | 0.74
2023-05-08 | 용융유리 | K2O | 0.17 | 0.108
2023-05-08 | 용융유리 | B2O3 | 6.73 | 6.5873
2023-05-08 | 용융유리 | SrO | 0.34 | 0.465
2023-05-08 | 용융유리 | BaO | 1.1 | 1.13
2023-05-10 | 용융유리 | SiO2 | 53.67 | 54.1
2023-05-10 | 용융유리 | Al2O3 | 13.77 | 13.2
2023-05-10 | 용융유리 | Fe2O3 | 0.14 | 0.19
2023-05-10 | 용융유리 | TiO2 | 0.3 | 0.273
2023-05-10 | 용융유리 | CaO | 21.66 | 21.7
2023-05-10 | 용융유리 | MgO | 1.23 | 1.16
2023-05-10 | 용융유리 | Na2O | 0.78 | 0.74
2023-05-10 | 용융유리 | K2O | 0.17 | 0.114
2023-05-10 | 용융유리 | B2O3 | 6.73 | 6.7531
2023-05-10 | 용융유리 | SrO | 0.34 | 0.45
2023-05-10 | 용융유리 | BaO | 1.1 | 1.14
2023-05-18 | 용융유리 | BaO | 1.03 | 1.02
2023-05-19 | 용융유리 | SiO2 | 53.64 | 54.2
2023-05-19 | 용융유리 | Al2O3 | 13.81 | 13.4
2023-05-19 | 용융유리 | Fe2O3 | 0.14 | 0.19
2023-05-19 | 용융유리 | TiO2 | 0.29 | 0.278
2023-05-19 | 용융유리 | CaO | 21.72 | 21.3
2023-05-19 | 용융유리 | MgO | 1.24 | 1.52
2023-05-19 | 용융유리 | Na2O | 0.79 | 0.73
2023-05-19 | 용융유리 | K2O | 0.16 | 0.106
2023-05-19 | 용융유리 | B2O3 | 6.73 | 6.6153
2023-05-19 | 용융유리 | SrO | 0.35 | 0.457
2023-05-19 | 용융유리 | BaO | 1.03 | 1.07
2023-05-22 | 용융유리 | SiO2 | 53.64 | 54.0
2023-05-22 | 용융유리 | Al2O3 | 13.81 | 13.2
2023-05-22 | 용융유리 | Fe2O3 | 0.14 | 0.19
2023-05-22 | 용융유리 | TiO2 | 0.29 | 0.267
2023-05-22 | 용융유리 | CaO | 21.73 | 21.5
2023-05-22 | 용융유리 | MgO | 1.24 | 1.57
2023-05-22 | 용융유리 | Na2O | 0.79 | 0.74
2023-05-22 | 용융유리 | K2O | 0.16 | 0.104
2023-05-22 | 용융유리 | B2O3 | 6.71 | 6.6851
2023-05-22 | 용융유리 | SrO | 0.35 | 0.458
2023-05-22 | 용융유리 | BaO | 1.03 | 1.02
2023-05-25 | 용융유리 | SiO2 | 53.59 | 53.8
2023-05-25 | 용융유리 | Al2O3 | 13.87 | 13.3
2023-05-25 | 용융유리 | Fe2O3 | 0.13 | 0.19
2023-05-25 | 용융유리 | TiO2 | 0.28 | 0.266
2023-05-25 | 용융유리 | CaO | 21.68 | 21.7
2023-05-25 | 용융유리 | MgO | 1.27 | 1.5
2023-05-25 | 용융유리 | Na2O | 0.79 | 0.74
2023-05-25 | 용융유리 | K2O | 0.16 | 0.113
2023-05-25 | 용융유리 | B2O3 | 6.71 | 6.653
2023-05-25 | 용융유리 | SrO | 0.35 | 0.456
2023-05-25 | 용융유리 | BaO | 1.05 | 1.02
2023-05-26 | 용융유리 | SiO2 | 53.59 | 54.0
2023-05-26 | 용융유리 | Al2O3 | 13.87 | 13.4
2023-05-26 | 용융유리 | Fe2O3 | 0.13 | 0.19
2023-05-26 | 용융유리 | TiO2 | 0.28 | 0.281
2023-05-26 | 용융유리 | CaO | 21.68 | 21.5
2023-05-26 | 용융유리 | MgO | 1.27 | 1.46
2023-05-26 | 용융유리 | Na2O | 0.79 | 0.73
2023-05-26 | 용융유리 | K2O | 0.16 | 0.116
2023-05-26 | 용융유리 | B2O3 | 6.71 | 6.6572
2023-06-01 | 용융유리 | B2O3 | 6.69 | 6.4965
2023-06-01 | 용융유리 | SrO | 0.35 | 0.454
2023-06-01 | 용융유리 | BaO | 1.05 | 1.07
2023-06-02 | 용융유리 | SiO2 | 53.6 | 53.9
2023-06-02 | 용융유리 | Al2O3 | 13.87 | 13.6
2023-06-02 | 용융유리 | Fe2O3 | 0.13 | 0.175
2023-06-02 | 용융유리 | TiO2 | 0.28 | 0.277
2023-06-02 | 용융유리 | CaO | 21.69 | 21.7
2023-06-02 | 용융유리 | MgO | 1.27 | 1.33
2023-06-02 | 용융유리 | Na2O | 0.79 | 0.727
2023-06-02 | 용융유리 | K2O | 0.16 | 0.0898
2023-06-02 | 용융유리 | SrO | 0.35 | 0.447
2023-06-02 | 용융유리 | BaO | 1.05 | 1.04
2023-06-03 | 용융유리 | SiO2 | 53.6 | 53.9
2023-06-03 | 용융유리 | Al2O3 | 13.87 | 13.5
2023-06-03 | 용융유리 | Fe2O3 | 0.13 | 0.177
2023-06-03 | 용융유리 | TiO2 | 0.28 | 0.281
2023-06-03 | 용융유리 | CaO | 21.69 | 21.8
2023-06-03 | 용융유리 | MgO | 1.27 | 1.29
2023-06-03 | 용융유리 | Na2O | 0.79 | 0.729
2023-06-03 | 용융유리 | K2O | 0.16 | 0.0921
2023-06-03 | 용융유리 | SrO | 0.35 | 0.453
2023-06-03 | 용융유리 | BaO | 1.05 | 1.04
2023-06-05 | 용융유리 | SiO2 | 53.6 | 53.9
2023-06-05 | 용융유리 | Al2O3 | 13.87 | 13.4
2023-06-05 | 용융유리 | Fe2O3 | 0.13 | 0.18
2023-06-05 | 용융유리 | TiO2 | 0.28 | 0.27
2023-06-05 | 용융유리 | CaO | 21.69 | 21.9
2023-06-05 | 용융유리 | MgO | 1.27 | 1.27
2023-06-05 | 용융유리 | Na2O | 0.79 | 0.744
2023-06-05 | 용융유리 | K2O | 0.16 | 0.0972
2023-06-05 | 용융유리 | SrO | 0.35 | 0.439
2023-06-05 | 용융유리 | BaO | 1.05 | 1.06
2023-06-06 | 용융유리 | SiO2 | 53.6 | 53.9
2023-06-06 | 용융유리 | Al2O3 | 13.87 | 13.3
2023-06-06 | 용융유리 | Fe2O3 | 0.13 | 0.179
2023-06-06 | 용융유리 | TiO2 | 0.28 | 0.266
2023-06-06 | 용융유리 | CaO | 21.69 | 22.0
2023-06-06 | 용융유리 | MgO | 1.27 | 1.25
2023-06-06 | 용융유리 | Na2O | 0.79 | 0.736
2023-06-06 | 용융유리 | K2O | 0.16 | 0.0975
2023-06-06 | 용융유리 | SrO | 0.35 | 0.466
2023-06-06 | 용융유리 | BaO | 1.05 | 1.07
2023-06-13 | 용융유리 | Al2O3 | 13.87 | 13.5
2023-06-13 | 용융유리 | Fe2O3 | 0.13 | 0.18
2023-06-13 | 용융유리 | TiO2 | 0.28 | 0.263
2023-06-13 | 용융유리 | CaO | 21.69 | 21.7
2023-06-13 | 용융유리 | MgO | 1.27 | 1.27
2023-06-13 | 용융유리 | Na2O | 0.79 | 0.72
2023-06-13 | 용융유리 | K2O | 0.16 | 0.113
2023-06-13 | 용융유리 | SrO | 0.35 | 0.454
2023-06-13 | 용융유리 | BaO | 1.05 | 1.02
2023-06-14 | 용융유리 | SiO2 | 53.6 | 53.9
2023-06-14 | 용융유리 | Al2O3 | 13.87 | 13.3
2023-06-14 | 용융유리 | Fe2O3 | 0.13 | 0.18
2023-06-14 | 용융유리 | TiO2 | 0.28 | 0.27
2023-06-14 | 용융유리 | CaO | 21.69 | 21.9
2023-06-14 | 용융유리 | MgO | 1.27 | 1.26
2023-06-14 | 용융유리 | Na2O | 0.79 | 0.71
2023-06-14 | 용융유리 | K2O | 0.16 | 0.113
2023-06-14 | 용융유리 | B2O3 | 6.69 | 6.6132
2023-06-14 | 용융유리 | SrO | 0.35 | 0.457
2023-06-14 | 용융유리 | BaO | 1.05 | 1.04
2023-06-15 | 용융유리 | SiO2 | 53.6 | 53.9
2023-06-15 | 용융유리 | Al2O3 | 13.87 | 13.4
2023-06-15 | 용융유리 | Fe2O3 | 0.13 | 0.18
2023-06-15 | 용융유리 | TiO2 | 0.28 | 0.286
2023-06-15 | 용융유리 | CaO | 21.69 | 21.8
2023-06-15 | 용융유리 | MgO | 1.27 | 1.28
2023-06-15 | 용융유리 | Na2O | 0.79 | 0.73
2023-06-15 | 용융유리 | K2O | 0.16 | 0.119
2023-06-15 | 용융유리 | SrO | 0.35 | 0.454
2023-06-15 | 용융유리 | BaO | 1.05 | 1.08
2023-06-16 | 용융유리 | SiO2 | 53.6 | 53.9
2023-06-16 | 용융유리 | Al2O3 | 13.87 | 13.4
2023-06-16 | 용융유리 | Fe2O3 | 0.13 | 0.18
2023-06-16 | 용융유리 | TiO2 | 0.28 | 0.273
2023-06-16 | 용융유리 | CaO | 21.69 | 21.7
2023-06-16 | 용융유리 | MgO | 1.27 | 1.25
2023-06-16 | 용융유리 | Na2O | 0.79 | 0.72
2023-06-16 | 용융유리 | K2O | 0.16 | 0.121
2023-06-16 | 용융유리 | B2O3 | 6.69 | 6.7016
2023-06-16 | 용융유리 | SrO | 0.35 | 0.458
2023-06-16 | 용융유리 | BaO | 1.05 | 1.05
2023-06-17 | 용융유리 | SiO2 | 53.6 | 54.2
2023-06-17 | 용융유리 | Al2O3 | 13.87 | 13.3
2023-06-23 | 용융유리 | TiO2 | 0.28 | 0.271
2023-06-23 | 용융유리 | CaO | 21.68 | 21.8
2023-06-23 | 용융유리 | MgO | 1.28 | 1.31
2023-06-23 | 용융유리 | Na2O | 0.79 | 0.74
2023-06-23 | 용융유리 | K2O | 0.16 | 0.103
2023-06-23 | 용융유리 | SrO | 0.35 | 0.465
2023-06-23 | 용융유리 | BaO | 1.06 | 1.1
2023-06-23 | 용융유리 | B2O3 | 6.69 | 6.7463
2023-06-24 | 용융유리 | SiO2 | 53.61 | 53.7
2023-06-24 | 용융유리 | Al2O3 | 13.88 | 13.4
2023-06-24 | 용융유리 | Fe2O3 | 0.13 | 0.184
2023-06-24 | 용융유리 | TiO2 | 0.28 | 0.265
2023-06-24 | 용융유리 | CaO | 21.69 | 21.8
2023-06-24 | 용융유리 | MgO | 1.28 | 1.35
2023-06-24 | 용융유리 | Na2O | 0.79 | 0.7
2023-06-24 | 용융유리 | K2O | 0.16 | 0.109
2023-06-24 | 용융유리 | SrO | 0.35 | 0.464
2023-06-24 | 용융유리 | BaO | 1.06 | 1.1
2023-06-26 | 용융유리 | SiO2 | 53.61 | 53.8
2023-06-26 | 용융유리 | Al2O3 | 13.88 | 13.4
2023-06-26 | 용융유리 | Fe2O3 | 0.13 | 0.181
2023-06-26 | 용융유리 | TiO2 | 0.28 | 0.275
2023-06-26 | 용융유리 | CaO | 21.69 | 21.7
2023-06-26 | 용융유리 | MgO | 1.28 | 1.35
2023-06-26 | 용융유리 | Na2O | 0.79 | 0.74
2023-06-26 | 용융유리 | K2O | 0.16 | 0.106
2023-06-26 | 용융유리 | SrO | 0.35 | 0.455
2023-06-26 | 용융유리 | BaO | 1.06 | 1.09
2023-06-26 | 용융유리 | B2O3 | 6.66 | 6.7155
2023-06-28 | 용융유리 | SiO2 | 53.61 | 54.0
2023-06-28 | 용융유리 | Al2O3 | 13.88 | 13.3
2023-06-28 | 용융유리 | Fe2O3 | 0.13 | 0.181
2023-06-28 | 용융유리 | TiO2 | 0.28 | 0.277
2023-06-28 | 용융유리 | CaO | 21.69 | 21.7
2023-06-28 | 용융유리 | MgO | 1.28 | 1.31
2023-06-28 | 용융유리 | Na2O | 0.79 | 0.71
2023-06-28 | 용융유리 | K2O | 0.16 | 0.105
2023-06-28 | 용융유리 | SrO | 0.35 | 0.457
2023-06-28 | 용융유리 | BaO | 1.06 | 1.04
2023-06-28 | 용융유리 | B2O3 | 6.66 | 6.6785
2023-06-30 | 용융유리 | SiO2 | 53.61 | 53.9
2023-06-30 | 용융유리 | Al2O3 | 13.88 | 13.4
2023-06-30 | 용융유리 | Fe2O3 | 0.13 | 0.188
2023-07-10 | 용융유리 | CaO | 21.64 | 21.6
2023-07-10 | 용융유리 | MgO | 1.3 | 1.3
2023-07-10 | 용융유리 | Fe2O3 | 0.13 | 0.18
2023-07-10 | 용융유리 | Na2O | 0.8 | 0.73
2023-07-10 | 용융유리 | K2O | 0.15 | 0.12
2023-07-10 | 용융유리 | TiO2 | 0.27 | 0.273
2023-07-10 | 용융유리 | SrO | 0.38 | 0.48
2023-07-10 | 용융유리 | BaO | 1.07 | 1.05
2023-07-10 | 용융유리 | B2O3 | 6.63 | 6.6
2023-07-11 | 용융유리 | SiO2 | 53.58 | 54.0
2023-07-11 | 용융유리 | Al2O3 | 13.94 | 13.4
2023-07-11 | 용융유리 | CaO | 21.64 | 21.6
2023-07-11 | 용융유리 | MgO | 1.3 | 1.31
2023-07-11 | 용융유리 | Fe2O3 | 0.13 | 0.18
2023-07-11 | 용융유리 | Na2O | 0.8 | 0.74
2023-07-11 | 용융유리 | K2O | 0.15 | 0.113
2023-07-11 | 용융유리 | TiO2 | 0.27 | 0.272
2023-07-11 | 용융유리 | SrO | 0.38 | 0.485
2023-07-11 | 용융유리 | BaO | 1.07 | 1.07
2023-07-11 | 용융유리 | B2O3 | 6.63 | 6.48
2023-07-13 | 용융유리 | SiO2 | 53.58 | 54.0
2023-07-13 | 용융유리 | Al2O3 | 13.94 | 13.4
2023-07-13 | 용융유리 | CaO | 21.64 | 21.7
2023-07-13 | 용융유리 | MgO | 1.3 | 1.26
2023-07-13 | 용융유리 | Fe2O3 | 0.13 | 0.174
2023-07-13 | 용융유리 | Na2O | 0.8 | 0.74
2023-07-13 | 용융유리 | K2O | 0.15 | 0.117
2023-07-13 | 용융유리 | TiO2 | 0.27 | 0.272
2023-07-13 | 용융유리 | SrO | 0.38 | 0.488
2023-07-13 | 용융유리 | BaO | 1.07 | 1.03
2023-07-13 | 용융유리 | B2O3 | 6.63 | 6.62
2023-07-14 | 용융유리 | SiO2 | 53.58 | 54.1
2023-07-14 | 용융유리 | Al2O3 | 13.94 | 13.5
2023-07-14 | 용융유리 | CaO | 21.64 | 21.6
2023-07-14 | 용융유리 | MgO | 1.3 | 1.27
2023-07-14 | 용융유리 | Fe2O3 | 0.13 | 0.178
2023-07-14 | 용융유리 | Na2O | 0.8 | 0.74
2023-07-14 | 용융유리 | K2O | 0.15 | 0.113
2023-07-14 | 용융유리 | TiO2 | 0.27 | 0.267
2023-07-14 | 용융유리 | SrO | 0.38 | 0.488
2023-07-14 | 용융유리 | BaO | 1.07 | 1.06
2023-07-14 | 용융유리 | B2O3 | 6.63 | 6.4737
2023-07-18 | 용융유리 | SiO2 | 53.58 | 53.6
2023-06-07 | 용융유리 | SiO2 | 53.6 | 53.9
2023-06-07 | 용융유리 | Al2O3 | 13.87 | 13.3
2023-06-07 | 용융유리 | Fe2O3 | 0.13 | 0.179
2023-06-07 | 용융유리 | TiO2 | 0.28 | 0.266
2023-06-07 | 용융유리 | CaO | 21.69 | 22.0
2023-06-07 | 용융유리 | MgO | 1.27 | 1.25
2023-06-07 | 용융유리 | Na2O | 0.79 | 0.736
2023-06-07 | 용융유리 | K2O | 0.16 | 0.0975
2023-06-07 | 용융유리 | SrO | 0.35 | 0.466
2023-06-07 | 용융유리 | BaO | 1.05 | 1.07
2023-06-08 | 용융유리 | SiO2 | 53.6 | 53.7
2023-06-08 | 용융유리 | Al2O3 | 13.87 | 13.4
2023-06-08 | 용융유리 | Fe2O3 | 0.13 | 0.18
2023-06-08 | 용융유리 | TiO2 | 0.28 | 0.265
2023-06-08 | 용융유리 | CaO | 21.69 | 21.9
2023-06-08 | 용융유리 | MgO | 1.27 | 1.26
2023-06-08 | 용융유리 | Na2O | 0.79 | 0.75
2023-06-08 | 용융유리 | K2O | 0.16 | 0.104
2023-06-08 | 용융유리 | B2O3 | 6.69 | 6.676
2023-06-08 | 용융유리 | SrO | 0.35 | 0.456
2023-06-08 | 용융유리 | BaO | 1.05 | 1.05
2023-06-09 | 용융유리 | SiO2 | 53.6 | 54.1
2023-06-09 | 용융유리 | Al2O3 | 13.87 | 13.3
2023-06-09 | 용융유리 | Fe2O3 | 0.13 | 0.18
2023-06-09 | 용융유리 | TiO2 | 0.28 | 0.279
2023-06-09 | 용융유리 | CaO | 21.69 | 21.7
2023-06-09 | 용융유리 | MgO | 1.27 | 1.24
2023-06-09 | 용융유리 | Na2O | 0.79 | 0.72
2023-06-09 | 용융유리 | K2O | 0.16 | 0.1
2023-06-09 | 용융유리 | SrO | 0.35 | 0.437
2023-06-09 | 용융유리 | BaO | 1.05 | 1.03
2023-06-12 | 용융유리 | SiO2 | 53.6 | 53.8
2023-06-12 | 용융유리 | Al2O3 | 13.87 | 13.3
2023-06-12 | 용융유리 | Fe2O3 | 0.13 | 0.18
2023-06-12 | 용융유리 | TiO2 | 0.28 | 0.273
2023-06-12 | 용융유리 | CaO | 21.69 | 22.0
2023-06-12 | 용융유리 | MgO | 1.27 | 1.28
2023-06-12 | 용융유리 | Na2O | 0.79 | 0.71
2023-06-12 | 용융유리 | K2O | 0.16 | 0.113
2023-06-12 | 용융유리 | B2O3 | 6.69 | 6.6523
2023-06-12 | 용융유리 | SrO | 0.35 | 0.454
2023-06-12 | 용융유리 | BaO | 1.05 | 1.02
2023-06-13 | 용융유리 | SiO2 | 53.6 | 53.9
2023-06-17 | 용융유리 | Fe2O3 | 0.13 | 0.18
2023-06-17 | 용융유리 | TiO2 | 0.28 | 0.285
2023-06-17 | 용융유리 | CaO | 21.69 | 21.6
2023-06-17 | 용융유리 | MgO | 1.27 | 1.25
2023-06-17 | 용융유리 | Na2O | 0.79 | 0.71
2023-06-17 | 용융유리 | K2O | 0.16 | 0.124
2023-06-17 | 용융유리 | SrO | 0.35 | 0.46
2023-06-17 | 용융유리 | BaO | 1.05 | 1.04
2023-06-19 | 용융유리 | SiO2 | 53.59 | 53.9
2023-06-19 | 용융유리 | Al2O3 | 13.87 | 13.4
2023-06-19 | 용융유리 | Fe2O3 | 0.13 | 0.182
2023-06-19 | 용융유리 | TiO2 | 0.28 | 0.271
2023-06-19 | 용융유리 | CaO | 21.68 | 21.6
2023-06-19 | 용융유리 | MgO | 1.28 | 1.25
2023-06-19 | 용융유리 | Na2O | 0.79 | 0.73
2023-06-19 | 용융유리 | K2O | 0.16 | 0.115
2023-06-19 | 용융유리 | B2O3 | 6.69 | 6.7484
2023-06-19 | 용융유리 | SrO | 0.35 | 0.465
2023-06-19 | 용융유리 | BaO | 1.06 | 1.1
2023-06-21 | 용융유리 | SiO2 | 53.59 | 53.6
2023-06-21 | 용융유리 | Al2O3 | 13.87 | 13.3
2023-06-21 | 용융유리 | Fe2O3 | 0.13 | 0.184
2023-06-21 | 용융유리 | TiO2 | 0.28 | 0.281
2023-06-21 | 용융유리 | CaO | 21.68 | 21.9
2023-06-21 | 용융유리 | MgO | 1.28 | 1.27
2023-06-21 | 용융유리 | Na2O | 0.79 | 0.74
2023-06-21 | 용융유리 | K2O | 0.16 | 0.117
2023-06-21 | 용융유리 | B2O3 | 6.69 | 6.777
2023-06-21 | 용융유리 | SrO | 0.35 | 0.457
2023-06-21 | 용융유리 | BaO | 1.06 | 1.11
2023-06-22 | 용융유리 | SiO2 | 53.59 | 53.8
2023-06-22 | 용융유리 | Al2O3 | 13.87 | 13.3
2023-06-22 | 용융유리 | Fe2O3 | 0.13 | 0.181
2023-06-22 | 용융유리 | TiO2 | 0.28 | 0.262
2023-06-22 | 용융유리 | CaO | 21.68 | 21.8
2023-06-22 | 용융유리 | MgO | 1.28 | 1.26
2023-06-22 | 용융유리 | Na2O | 0.79 | 0.71
2023-06-22 | 용융유리 | K2O | 0.16 | 0.109
2023-06-22 | 용융유리 | SrO | 0.35 | 0.456
2023-06-22 | 용융유리 | BaO | 1.06 | 1.109
2023-06-23 | 용융유리 | SiO2 | 53.59 | 53.7
2023-06-23 | 용융유리 | Al2O3 | 13.87 | 13.4
2023-06-23 | 용융유리 | Fe2O3 | 0.13 | 0.182
2023-06-30 | 용융유리 | TiO2 | 0.28 | 0.273
2023-06-30 | 용융유리 | CaO | 21.69 | 21.8
2023-06-30 | 용융유리 | MgO | 1.28 | 1.31
2023-06-30 | 용융유리 | Na2O | 0.79 | 0.74
2023-06-30 | 용융유리 | K2O | 0.16 | 0.115
2023-06-30 | 용융유리 | SrO | 0.35 | 0.462
2023-06-30 | 용융유리 | BaO | 1.06 | 1.09
2023-06-30 | 용융유리 | B2O3 | 6.66 | 6.5296
2023-07-03 | 용융유리 | SiO2 | 53.61 | 53.7
2023-07-03 | 용융유리 | Al2O3 | 13.88 | 13.5
2023-07-03 | 용융유리 | Fe2O3 | 0.13 | 0.187
2023-07-03 | 용융유리 | TiO2 | 0.28 | 0.27
2023-07-03 | 용융유리 | CaO | 21.68 | 21.8
2023-07-03 | 용융유리 | MgO | 1.28 | 1.26
2023-07-03 | 용융유리 | Na2O | 0.79 | 0.75
2023-07-03 | 용융유리 | K2O | 0.16 | 0.118
2023-07-03 | 용융유리 | SrO | 0.35 | 0.46
2023-07-03 | 용융유리 | BaO | 1.06 | 1.06
2023-07-03 | 용융유리 | B2O3 | 6.66 | 6.7141
2023-07-05 | 용융유리 | SiO2 | 53.61 | 54.1
2023-07-05 | 용융유리 | Al2O3 | 13.88 | 13.4
2023-07-05 | 용융유리 | Fe2O3 | 0.13 | 0.18
2023-07-05 | 용융유리 | TiO2 | 0.28 | 0.257
2023-07-05 | 용융유리 | CaO | 21.68 | 21.6
2023-07-05 | 용융유리 | MgO | 1.28 | 1.25
2023-07-05 | 용융유리 | Na2O | 0.79 | 0.75
2023-07-05 | 용융유리 | K2O | 0.16 | 0.124
2023-07-05 | 용융유리 | SrO | 0.35 | 0.46
2023-07-05 | 용융유리 | BaO | 1.06 | 1.06
2023-07-05 | 용융유리 | B2O3 | 6.66 | 6.6582
2023-07-07 | 용융유리 | SiO2 | 53.61 | 53.7
2023-07-07 | 용융유리 | Al2O3 | 13.88 | 13.4
2023-07-07 | 용융유리 | CaO | 21.68 | 22.1
2023-07-07 | 용융유리 | MgO | 1.28 | 1.27
2023-07-07 | 용융유리 | Fe2O3 | 0.13 | 0.18
2023-07-07 | 용융유리 | Na2O | 0.79 | 0.72
2023-07-07 | 용융유리 | K2O | 0.16 | 0.116
2023-07-07 | 용융유리 | TiO2 | 0.28 | 0.275
2023-07-07 | 용융유리 | SrO | 0.35 | 0.459
2023-07-07 | 용융유리 | BaO | 1.06 | 1.04
2023-07-07 | 용융유리 | B2O3 | 6.66 | 6.61
2023-07-10 | 용융유리 | SiO2 | 53.58 | 54.0
2023-07-10 | 용융유리 | Al2O3 | 13.94 | 13.5
2023-07-18 | 용융유리 | Al2O3 | 13.94 | 13.5
2023-07-18 | 용융유리 | CaO | 21.64 | 22.1
2023-07-18 | 용융유리 | MgO | 1.3 | 1.25
2023-07-18 | 용융유리 | Fe2O3 | 0.13 | 0.178
2023-07-18 | 용융유리 | Na2O | 0.8 | 0.73
2023-07-18 | 용융유리 | K2O | 0.15 | 0.113
2023-07-18 | 용융유리 | TiO2 | 0.27 | 0.281
2023-07-18 | 용융유리 | SrO | 0.38 | 0.494
2023-07-18 | 용융유리 | BaO | 1.07 | 1.07
2023-07-18 | 용융유리 | B2O3 | 6.63 | 6.47
2023-07-21 | 용융유리 | SiO2 | 53.58 | 54.0
2023-07-21 | 용융유리 | Al2O3 | 13.94 | 13.4
2023-07-21 | 용융유리 | CaO | 21.64 | 21.9
2023-07-21 | 용융유리 | MgO | 1.3 | 1.24
2023-07-21 | 용융유리 | Fe2O3 | 0.13 | 0.178
2023-07-21 | 용융유리 | Na2O | 0.8 | 0.71
2023-07-21 | 용융유리 | K2O | 0.15 | 0.114
2023-07-21 | 용융유리 | TiO2 | 0.27 | 0.264
2023-07-21 | 용융유리 | SrO | 0.38 | 0.489
2023-07-21 | 용융유리 | BaO | 1.07 | 1.07
2023-07-21 | 용융유리 | B2O3 | 6.63 | 6.4849
2023-07-24 | 용융유리 | SiO2 | 53.64 | 54.0
2023-07-24 | 용융유리 | Al2O3 | 13.88 | 13.6
2023-07-24 | 용융유리 | CaO | 21.66 | 21.6
2023-07-24 | 용융유리 | MgO | 1.29 | 1.22
2023-07-24 | 용융유리 | Fe2O3 | 0.13 | 0.177
2023-07-24 | 용융유리 | Na2O | 0.8 | 0.72
2023-07-24 | 용융유리 | K2O | 0.15 | 0.104
2023-07-24 | 용융유리 | TiO2 | 0.27 | 0.258
2023-07-24 | 용융유리 | SrO | 0.38 | 0.491
2023-07-24 | 용융유리 | BaO | 1.07 | 1.11
2023-07-24 | 용융유리 | B2O3 | 6.6 | 6.5
2023-07-26 | 용융유리 | SiO2 | 53.64 | 53.9
2023-07-26 | 용융유리 | Al2O3 | 13.88 | 13.5
2023-07-26 | 용융유리 | CaO | 21.66 | 21.8
2023-07-26 | 용융유리 | MgO | 1.29 | 1.25
2023-07-26 | 용융유리 | Fe2O3 | 0.13 | 0.176
2023-07-26 | 용융유리 | Na2O | 0.8 | 0.72
2023-07-26 | 용융유리 | K2O | 0.15 | 0.098
2023-07-26 | 용융유리 | TiO2 | 0.27 | 0.264
2023-07-26 | 용융유리 | SrO | 0.38 | 0.488
2023-07-26 | 용융유리 | BaO | 1.07 | 1.08
2023-07-26 | 용융유리 | B2O3 | 6.6 | 6.4313
2023-08-04 | 용융유리 | B2O3 | 6.6 | 6.5711
2023-08-07 | 용융유리 | SiO2 | 53.65 | 53.7
2023-08-07 | 용융유리 | Al2O3 | 13.8841580225598 | 13.5
2023-08-07 | 용융유리 | CaO | 21.660623379709 | 21.9
2023-08-07 | 용융유리 | MgO | 1.30017662029099 | 1.25
2023-08-07 | 용융유리 | Fe2O3 | 0.129599679179634 | 0.182
2023-08-07 | 용융유리 | Na2O | 0.790477598156926 | 0.707
2023-08-07 | 용융유리 | K2O | 0.159522401843074 | 0.116
2023-08-07 | 용융유리 | TiO2 | 0.267567560734742 | 0.254
2023-08-07 | 용융유리 | SO3 | 0.0112518617918432 | 0.0294
2023-08-07 | 용융유리 | SrO | 0.3895 | 0.475
2023-08-07 | 용융유리 | BaO | 1.0497 | 1.03
2023-08-07 | 용융유리 | B2O3 | 6.6 | 6.5565
2023-08-09 | 용융유리 | SiO2 | 53.65 | 53.6
2023-08-09 | 용융유리 | Al2O3 | 13.8841580225598 | 13.6
2023-08-09 | 용융유리 | CaO | 21.660623379709 | 21.9
2023-08-09 | 용융유리 | MgO | 1.30017662029099 | 1.24
2023-08-09 | 용융유리 | Fe2O3 | 0.129599679179634 | 0.187
2023-08-09 | 용융유리 | Na2O | 0.790477598156926 | 0.712
2023-08-09 | 용융유리 | K2O | 0.159522401843074 | 0.118
2023-08-09 | 용융유리 | TiO2 | 0.267567560734742 | 0.254
2023-08-09 | 용융유리 | SO3 | 0.0112518617918432 | 0.0342
2023-08-09 | 용융유리 | SrO | 0.3895 | 0.473
2023-08-09 | 용융유리 | BaO | 1.0497 | 1.05
2023-08-09 | 용융유리 | B2O3 | 6.6 | 6.6376
2023-08-11 | 용융유리 | SiO2 | 53.65 | 53.8
2023-08-11 | 용융유리 | Al2O3 | 13.8841580225598 | 13.5
2023-08-11 | 용융유리 | CaO | 21.660623379709 | 21.8
2023-08-11 | 용융유리 | MgO | 1.30017662029099 | 1.23
2023-08-11 | 용융유리 | Fe2O3 | 0.129599679179634 | 0.186
2023-08-11 | 용융유리 | Na2O | 0.790477598156926 | 0.726
2023-08-11 | 용융유리 | K2O | 0.159522401843074 | 0.123
2023-08-11 | 용융유리 | TiO2 | 0.267567560734742 | 0.254
2023-08-11 | 용융유리 | SO3 | 0.0112518617918432 | 0.0364
2023-08-11 | 용융유리 | SrO | 0.3895 | 0.459
2023-08-11 | 용융유리 | BaO | 1.0497 | 1.03
2023-08-16 | 용융유리 | B2O3 | 6.6 | 6.6754
2023-08-18 | 용융유리 | SiO2 | 53.6340672304968 | 53.6
2023-08-18 | 용융유리 | Al2O3 | 13.8860702765544 | 13.5
2023-08-18 | 용융유리 | CaO | 21.5162536654693 | 21.9
2023-08-18 | 용융유리 | MgO | 1.30914633453067 | 1.17
2023-08-18 | 용융유리 | Fe2O3 | 0.13032902314857 | 0.178
2023-08-18 | 용융유리 | Na2O | 0.793009455244545 | 0.711
2023-08-18 | 용융유리 | K2O | 0.156990544755455 | 0.114
2023-08-18 | 용융유리 | TiO2 | 0.272109501172947 | 0.254
2023-08-18 | 용융유리 | SO3 | 0.0113739686273805 | 0.0277
2023-08-18 | 용융유리 | SrO | 0.3911 | 0.49
2023-08-18 | 용융유리 | BaO | 1.1835 | 1.17
2023-08-18 | 용융유리 | B2O3 | 6.6 | 6.6761
2023-08-21 | 용융유리 | SiO2 | 53.6211590164199 | 53.9
2023-08-21 | 용융유리 | Al2O3 | 13.8985667120822 | 13.5
2023-08-21 | 용융유리 | CaO | 21.5405971735497 | 21.6
2023-08-21 | 용융유리 | MgO | 1.28475868557819 | 1.15
2023-08-21 | 용융유리 | Fe2O3 | 0.130631761576294 | 0.177
2023-08-21 | 용융유리 | Na2O | 0.792470718230221 | 0.678
2023-08-21 | 용융유리 | K2O | 0.15752744461343 | 0.109
2023-08-21 | 용융유리 | TiO2 | 0.27252127421513 | 0.259
2023-08-21 | 용융유리 | SO3 | 0.0112369418118504 | 0.0324
2023-08-21 | 용융유리 | SrO | 0.391099243671739 | 0.487
2023-08-21 | 용융유리 | BaO | 1.18349771128996 | 1.19
2023-08-21 | 용융유리 | B2O3 | 6.6 | 6.6796
2023-08-23 | 용융유리 | SiO2 | 53.62901040269837 | 53.9
2023-08-23 | 용융유리 | B2O3 | 6.599775359627804 | 6.5676
2023-08-23 | 용융유리 | SiO2 | 53.62901040269837 | 53.9
2023-08-23 | 용융유리 | Al2O3 | 13.893018085013855 | 13.6
2023-08-23 | 용융유리 | CaO | 21.500747385720732 | 21.6
2023-08-23 | 용융유리 | MgO | 1.2926526142792643 | 1.14
2023-08-23 | 용융유리 | Fe2O3 | 0.13079984082233495 | 0.176
2023-08-23 | 용융유리 | Na2O | 0.7890087669168347 | 0.662
2023-08-23 | 용융유리 | K2O | 0.1609912330831653 | 0.111
2023-08-23 | 용융유리 | TiO2 | 0.27248755779291006 | 0.267
2023-08-23 | 용융유리 | SO3 | 0.011258754044722902 | 0.0337
2023-08-23 | 용융유리 | SrO | 0.3938 | 0.492
2023-08-23 | 용융유리 | BaO | 1.2128 | 1.23
2023-08-25 | 용융유리 | B2O3 | 6.6 | 6.569
2023-08-25 | 용융유리 | SiO2 | 53.54380343935532 | 53.8
2023-08-25 | 용융유리 | Al2O3 | 13.915295291247448 | 13.5
2023-08-25 | 용융유리 | CaO | 21.422908460315035 | 21.7
2023-08-25 | 용융유리 | MgO | 1.303290749256821 | 1.16
2023-08-25 | 용융유리 | Fe2O3 | 0.1299026483009299 | 0.181
2023-08-25 | 용융유리 | Na2O | 0.7968968511919198 | 0.704
2023-08-25 | 용융유리 | K2O | 0.15310311576662428 | 0.109
2023-08-25 | 용융유리 | TiO2 | 0.27250525184905006 | 0.254
2023-08-25 | 용융유리 | SO3 | 0.011246348927603884 | 0.0336
2023-08-25 | 용융유리 | SrO | 0.40419998594172996 | 0.496
2023-08-25 | 용융유리 | BaO | 1.3195999541036785 | 1.29
2023-08-28 | 용융유리 | SiO2 | 53.54380343935532 | 53.7
2023-08-28 | 용융유리 | Al2O3 | 13.915295291247448 | 13.6
2023-08-28 | 용융유리 | CaO | 21.422908460315035 | 21.7
2023-08-28 | 용융유리 | MgO | 1.303290749256821 | 1.19
2023-08-28 | 용융유리 | Fe2O3 | 0.1299026483009299 | 0.18
2023-08-28 | 용융유리 | Na2O | 0.7968968511919198 | 0.686
2023-08-28 | 용융유리 | K2O | 0.15310311576662428 | 0.11
2023-08-28 | 용융유리 | TiO2 | 0.27250525184905006 | 0.255
2023-08-28 | 용융유리 | SO3 | 0.011246348927603884 | 0.0336
2023-08-28 | 용융유리 | SrO | 0.40419998594172996 | 0.494
2023-08-28 | 용융유리 | BaO | 1.3195999541036785 | 1.35
2023-08-28 | 용융유리 | B2O3 | 6.6 | 6.5345
2023-08-30 | 용융유리 | SiO2 | 53.54380343935532 | 53.9
2023-08-30 | 용융유리 | Al2O3 | 13.915295291247448 | 13.6
2023-08-30 | 용융유리 | CaO | 21.422908460315035 | 21.5
2023-08-30 | 용융유리 | MgO | 1.303290749256821 | 1.2
2023-08-30 | 용융유리 | Fe2O3 | 0.1299026483009299 | 0.182
2023-08-30 | 용융유리 | Na2O | 0.7968968511919198 | 0.699
2023-08-30 | 용융유리 | K2O | 0.15310311576662428 | 0.114
2023-09-06 | 용융유리 | Na2O | 0.7969006985912932 | 0.713
2023-09-06 | 용융유리 | K2O | 0.15308289439648756 | 0.113
2023-09-06 | 용융유리 | TiO2 | 0.2724276722438037 | 0.261
2023-09-06 | 용융유리 | SO3 | 0.011373401235623914 | 0.0297
2023-09-06 | 용융유리 | SrO | 0.406492979525824 | 0.489
2023-09-06 | 용융유리 | BaO | 1.3246771217167506 | 1.34
2023-09-06 | 용융유리 | B2O3 | 6.6 | 6.5639
2023-09-08 | 용융유리 | SiO2 | 53.53082949362898 | 53.8
2023-09-08 | 용융유리 | Al2O3 | 13.92875881295165 | 13.6
2023-09-08 | 용융유리 | CaO | 21.436797911024275 | 21.5
2023-09-08 | 용융유리 | MgO | 1.2816097230502381 | 1.18
2023-09-08 | 용융유리 | Fe2O3 | 0.13028999065658284 | 0.186
2023-09-08 | 용융유리 | Na2O | 0.7969006985912932 | 0.75
2023-09-08 | 용융유리 | K2O | 0.15308289439648756 | 0.104
2023-09-08 | 용융유리 | TiO2 | 0.2724276722438037 | 0.26
2023-09-08 | 용융유리 | SO3 | 0.011373401235623914 | 0.0301
2023-09-08 | 용융유리 | SrO | 0.406492979525824 | 0.486
2023-09-08 | 용융유리 | BaO | 1.3246771217167506 | 1.35
2023-09-08 | 용융유리 | B2O3 | 6.6 | 6.5639
2023-09-11 | 용융유리 | SiO2 | 53.53082949362898 | 53.7
2023-09-11 | 용융유리 | Al2O3 | 13.92875881295165 | 13.5
2023-09-11 | 용융유리 | CaO | 21.436797911024275 | 21.7
2023-09-11 | 용융유리 | MgO | 1.2816097230502381 | 1.17
2023-09-11 | 용융유리 | Fe2O3 | 0.13028999065658284 | 0.181
2023-09-11 | 용융유리 | Na2O | 0.7969006985912932 | 0.72
2023-09-11 | 용융유리 | K2O | 0.15308289439648756 | 0.111
2023-09-11 | 용융유리 | TiO2 | 0.2724276722438037 | 0.258
2023-09-11 | 용융유리 | SO3 | 0.011373401235623914 | 0.0313
2023-09-11 | 용융유리 | SrO | 0.406492979525824 | 0.486
2023-09-11 | 용융유리 | BaO | 1.3246771217167506 | 1.34
2023-09-11 | 용융유리 | B2O3 | 6.6 | 6.5639
2023-09-13 | 용융유리 | SiO2 | 53.53082949362898 | 53.7
2023-09-13 | 용융유리 | Al2O3 | 13.92875881295165 | 13.7
2023-09-13 | 용융유리 | CaO | 21.436797911024275 | 21.4
2023-07-31 | 용융유리 | SiO2 | 53.64 | 53.8
2023-07-31 | 용융유리 | Al2O3 | 13.88 | 13.4
2023-07-31 | 용융유리 | CaO | 21.66 | 21.9
2023-07-31 | 용융유리 | MgO | 1.29 | 1.24
2023-07-31 | 용융유리 | Fe2O3 | 0.13 | 0.178
2023-07-31 | 용융유리 | Na2O | 0.8 | 0.735
2023-07-31 | 용융유리 | K2O | 0.15 | 0.107
2023-07-31 | 용융유리 | TiO2 | 0.27 | 0.246
2023-07-31 | 용융유리 | SrO | 0.38 | 0.47
2023-07-31 | 용융유리 | BaO | 1.07 | 1.08
2023-07-31 | 용융유리 | B2O3 | 6.6 | 6.5898
2023-08-02 | 용융유리 | SiO2 | 53.64 | 53.9
2023-08-02 | 용융유리 | Al2O3 | 13.88 | 13.5
2023-08-02 | 용융유리 | CaO | 21.66 | 21.7
2023-08-02 | 용융유리 | MgO | 1.29 | 1.27
2023-08-02 | 용융유리 | Fe2O3 | 0.13 | 0.182
2023-08-02 | 용융유리 | Na2O | 0.8 | 0.762
2023-08-02 | 용융유리 | K2O | 0.15 | 0.105
2023-08-02 | 용융유리 | TiO2 | 0.27 | 0.253
2023-08-02 | 용융유리 | SrO | 0.38 | 0.475
2023-08-02 | 용융유리 | BaO | 1.07 | 1.07
2023-08-02 | 용융유리 | SiO2 | 53.64 | 53.9
2023-08-02 | 용융유리 | Al2O3 | 13.88 | 13.5
2023-08-02 | 용융유리 | CaO | 21.66 | 21.7
2023-08-02 | 용융유리 | MgO | 1.29 | 1.27
2023-08-02 | 용융유리 | Fe2O3 | 0.13 | 0.182
2023-08-02 | 용융유리 | Na2O | 0.8 | 0.762
2023-08-02 | 용융유리 | K2O | 0.15 | 0.105
2023-08-02 | 용융유리 | TiO2 | 0.27 | 0.246
2023-08-02 | 용융유리 | SrO | 0.38 | 0.475
2023-08-02 | 용융유리 | BaO | 1.07 | 1.07
2023-08-02 | 용융유리 | B2O3 | 6.6 | 6.5711
2023-08-02 | 용융유리 | B2O3 | 6.6 | 6.571
2023-08-04 | 용융유리 | SiO2 | 53.64 | 54.0
2023-08-04 | 용융유리 | Al2O3 | 13.88 | 13.6
2023-08-04 | 용융유리 | CaO | 21.66 | 21.5
2023-08-04 | 용융유리 | MgO | 1.29 | 1.29
2023-08-04 | 용융유리 | Fe2O3 | 0.13 | 0.183
2023-08-04 | 용융유리 | Na2O | 0.8 | 0.721
2023-08-04 | 용융유리 | K2O | 0.15 | 0.109
2023-08-04 | 용융유리 | TiO2 | 0.27 | 0.255
2023-08-04 | 용융유리 | SrO | 0.38 | 0.464
2023-08-04 | 용융유리 | BaO | 1.07 | 1.08
2023-08-11 | 용융유리 | B2O3 | 6.6 | 6.6173
2023-08-13 | 용융유리 | SiO2 | 53.6340672304968 | 53.7
2023-08-13 | 용융유리 | Al2O3 | 13.8860702765544 | 13.6
2023-08-13 | 용융유리 | CaO | 21.5162536654693 | 21.9
2023-08-13 | 용융유리 | MgO | 1.30914633453067 | 1.2
2023-08-13 | 용융유리 | Fe2O3 | 0.13032902314857 | 0.181
2023-08-13 | 용융유리 | Na2O | 0.793009455244545 | 0.704
2023-08-13 | 용융유리 | K2O | 0.156990544755455 | 0.118
2023-08-13 | 용융유리 | TiO2 | 0.272109501172947 | 0.261
2023-08-13 | 용융유리 | SO3 | 0.0113739686273805 | 0.0289
2023-08-13 | 용융유리 | SrO | 0.3911 | 0.474
2023-08-13 | 용융유리 | BaO | 1.1835 | 1.1
2023-08-13 | 용융유리 | B2O3 | 6.6 | 6.6026
2023-08-14 | 용융유리 | SiO2 | 53.6340672304968 | 53.7
2023-08-14 | 용융유리 | Al2O3 | 13.8860702765544 | 13.5
2023-08-14 | 용융유리 | CaO | 21.5162536654693 | 21.8
2023-08-14 | 용융유리 | MgO | 1.30914633453067 | 1.19
2023-08-14 | 용융유리 | Fe2O3 | 0.13032902314857 | 0.178
2023-08-14 | 용융유리 | Na2O | 0.793009455244545 | 0.727
2023-08-14 | 용융유리 | K2O | 0.156990544755455 | 0.12
2023-08-14 | 용융유리 | TiO2 | 0.272109501172947 | 0.252
2023-08-14 | 용융유리 | SO3 | 0.0113739686273805 | 0.0274
2023-08-14 | 용융유리 | SrO | 0.3911 | 0.473
2023-08-14 | 용융유리 | BaO | 1.1835 | 1.14
2023-08-14 | 용융유리 | B2O3 | 6.6 | 6.6712
2023-08-16 | 용융유리 | SiO2 | 53.6340672304968 | 53.8
2023-08-16 | 용융유리 | Al2O3 | 13.8860702765544 | 13.6
2023-08-16 | 용융유리 | CaO | 21.5162536654693 | 21.7
2023-08-16 | 용융유리 | MgO | 1.30914633453067 | 1.15
2023-08-16 | 용융유리 | Fe2O3 | 0.13032902314857 | 0.174
2023-08-16 | 용융유리 | Na2O | 0.793009455244545 | 0.683
2023-08-16 | 용융유리 | K2O | 0.156990544755455 | 0.11
2023-08-16 | 용융유리 | TiO2 | 0.272109501172947 | 0.248
2023-08-16 | 용융유리 | SO3 | 0.0113739686273805 | 0.0303
2023-08-16 | 용융유리 | SrO | 0.3911 | 0.476
2023-08-16 | 용융유리 | BaO | 1.1835 | 1.14
2023-08-30 | 용융유리 | TiO2 | 0.27250525184905006 | 0.257
2023-08-30 | 용융유리 | SO3 | 0.011246348927603884 | 0.0273
2023-08-30 | 용융유리 | SrO | 0.40419998594172996 | 0.492
2023-08-30 | 용융유리 | BaO | 1.3195999541036785 | 1.32
2023-08-30 | 용융유리 | B2O3 | 6.6 | 6.5045
2023-09-01 | 용융유리 | SiO2 | 53.53082949362898 | 53.8
2023-09-01 | 용융유리 | Al2O3 | 13.92749846302637 | 13.6
2023-09-01 | 용융유리 | CaO | 21.447200659464087 | 21.5
2023-09-01 | 용융유리 | MgO | 1.2790525148319858 | 1.19
2023-09-01 | 용융유리 | Fe2O3 | 0.13020129484252457 | 0.182
2023-09-01 | 용융유리 | Na2O | 0.7963688732172786 | 0.714
2023-09-01 | 용융유리 | K2O | 0.15363334957321306 | 0.118
2023-09-01 | 용융유리 | TiO2 | 0.272907467303834 | 0.262
2023-09-01 | 용융유리 | SO3 | 0.011112860182888125 | 0.0368
2023-09-01 | 용융유리 | SrO | 0.4042009457388597 | 0.491
2023-09-01 | 용융유리 | BaO | 1.3196030875729818 | 1.33
2023-09-01 | 용융유리 | B2O3 | 6.6 | 6.5842
2023-09-04 | 용융유리 | SiO2 | 53.54380343935532 | 54.1
2023-09-04 | 용융유리 | Al2O3 | 13.915295291247448 | 13.5
2023-09-04 | 용융유리 | CaO | 21.422908460315035 | 21.4
2023-09-04 | 용융유리 | MgO | 1.303290749256821 | 1.19
2023-09-04 | 용융유리 | Fe2O3 | 0.1299026483009299 | 0.183
2023-09-04 | 용융유리 | Na2O | 0.7968968511919198 | 0.726
2023-09-04 | 용융유리 | K2O | 0.15310311576662428 | 0.117
2023-09-04 | 용융유리 | TiO2 | 0.27250525184905006 | 0.256
2023-09-04 | 용융유리 | SO3 | 0.011246348927603884 | 0.0339
2023-09-04 | 용융유리 | SrO | 0.40419998594172996 | 0.491
2023-09-04 | 용융유리 | BaO | 1.3195999541036785 | 1.3
2023-09-04 | 용융유리 | B2O3 | 6.6 | 6.5639
2023-09-06 | 용융유리 | SiO2 | 53.53082949362898 | 53.8
2023-09-06 | 용융유리 | Al2O3 | 13.92875881295165 | 13.5
2023-09-06 | 용융유리 | CaO | 21.436797911024275 | 21.6
2023-09-06 | 용융유리 | MgO | 1.2816097230502381 | 1.18
2023-09-06 | 용융유리 | Fe2O3 | 0.13028999065658284 | 0.178
2023-09-13 | 용융유리 | MgO | 1.2816097230502381 | 1.2
2023-09-13 | 용융유리 | Fe2O3 | 0.13028999065658284 | 0.185
2023-09-13 | 용융유리 | Na2O | 0.7969006985912932 | 0.727
2023-09-13 | 용융유리 | K2O | 0.15308289439648756 | 0.117
2023-09-13 | 용융유리 | TiO2 | 0.2724276722438037 | 0.262
2023-09-13 | 용융유리 | SO3 | 0.011373401235623914 | 0.0349
2023-09-13 | 용융유리 | SrO | 0.406492979525824 | 0.483
2023-09-13 | 용융유리 | BaO | 1.3246771217167506 | 1.32
2023-09-13 | 용융유리 | B2O3 | 6.6 | 6.662
2023-09-18 | 용융유리 | SiO2 | 53.53022113353447 | 53.7
2023-09-18 | 용융유리 | Al2O3 | 13.942309746193093 | 13.7
2023-09-18 | 용융유리 | CaO | 21.366877009152304 | 21.5
2023-09-18 | 용융유리 | MgO | 1.294222990847684 | 1.18
2023-09-18 | 용융유리 | Fe2O3 | 0.13070959653986222 | 0.184
2023-09-18 | 용융유리 | Na2O | 0.7967159494363958 | 0.746
2023-09-18 | 용융유리 | K2O | 0.153284050563604 | 0.122
2023-09-18 | 용융유리 | TiO2 | 0.27263920731437286 | 0.269
2023-09-18 | 용융유리 | SO3 | 0.011391131677258923 | 0.0275
2023-09-18 | 용융유리 | SrO | 0.41349999999999987 | 0.489
2023-09-18 | 용융유리 | BaO | 1.3953999999999998 | 1.36
2023-09-18 | 용융유리 | B2O3 | 6.569829184740956 | 6.5833
2023-09-20 | 용융유리 | SiO2 | 53.51962746370861 | 53.9
2023-09-20 | 용융유리 | Al2O3 | 13.941937807522667 | 13.6
2023-09-20 | 용융유리 | CaO | 21.467525070244918 | 21.4
2023-09-20 | 용융유리 | MgO | 1.2890075884927763 | 1.14
2023-09-20 | 용융유리 | Fe2O3 | 0.13028995794137757 | 0.178
2023-09-20 | 용융유리 | Na2O | 0.7974265759303286 | 0.748
2023-09-20 | 용융유리 | K2O | 0.15259983593651955 | 0.119
2023-09-20 | 용융유리 | TiO2 | 0.2725122490049817 | 0.266
2023-09-20 | 용융유리 | SO3 | 0.011351519064411201 | 0.0277
2023-09-20 | 용융유리 | SrO | 0.37571044519828944 | 0.467
2023-09-20 | 용융유리 | BaO | 1.3384372101500948 | 1.32
2023-09-20 | 용융유리 | B2O3 | 6.57 | 6.6418
2023-09-27 | 용융유리 | SrO | 0.3945000000000001 | 0.471
2023-09-27 | 용융유리 | BaO | 0.9942 | 1.05
2023-09-29 | 용융유리 | SiO2 | 53.641122145437976 | 53.9
2023-09-29 | 용융유리 | Al2O3 | 13.832118468543738 | 13.5
2023-09-29 | 용융유리 | CaO | 21.86776400679097 | 21.8
2023-09-29 | 용융유리 | MgO | 1.2134721625379374 | 1.2
2023-09-29 | 용융유리 | Fe2O3 | 0.13479639421714398 | 0.186
2023-09-29 | 용융유리 | Na2O | 0.785305828355713 | 0.734
2023-09-29 | 용융유리 | K2O | 0.16469154444661852 | 0.134
2023-09-29 | 용융유리 | TiO2 | 0.28084540223252064 | 0.272
2023-09-29 | 용융유리 | SO3 | 0.01325469892071697 | 0.0304
2023-09-29 | 용융유리 | SrO | 0.3944989090215999 | 0.467
2023-09-29 | 용융유리 | BaO | 0.9941972505685034 | 1.01
2023-10-03 | 용융유리 | SiO2 | 53.68 | 53.7
2023-10-03 | 용융유리 | Al2O3 | 13.84 | 13.5
2023-10-03 | 용융유리 | CaO | 21.82 | 22.1
2023-10-03 | 용융유리 | MgO | 1.21 | 1.11
2023-10-03 | 용융유리 | Fe2O3 | 0.13 | 0.184
2023-10-03 | 용융유리 | Na2O | 0.79 | 0.739
2023-10-03 | 용융유리 | K2O | 0.16 | 0.131
2023-10-03 | 용융유리 | TiO2 | 0.28 | 0.28
2023-10-03 | 용융유리 | SO3 | 0.01 | 0.0284
2023-10-03 | 용융유리 | SrO | 0.39 | 0.476
2023-10-03 | 용융유리 | BaO | 0.99 | 1.01
2023-10-03 | 용융유리 | B2O3 | 6.52 | 6.56
2023-10-04 | 용융유리 | SiO2 | 53.68087871462429 | 53.9
2023-10-04 | 용융유리 | Al2O3 | 13.841889693411563 | 13.5
2023-10-04 | 용융유리 | CaO | 21.81895262712735 | 22.0
2023-10-04 | 용융유리 | MgO | 1.2124542222089205 | 1.1
2023-10-04 | 용융유리 | Fe2O3 | 0.13481383144988432 | 0.179
2023-10-04 | 용융유리 | Na2O | 0.7852074704767514 | 0.717
2023-10-04 | 용융유리 | K2O | 0.16479693686757776 | 0.128
2023-10-04 | 용융유리 | TiO2 | 0.28113635829345573 | 0.279
2023-10-04 | 용융유리 | SO3 | 0.013259500089450284 | 0.0281
2023-10-04 | 용융유리 | SrO | 0.39450183020772417 | 0.477
2023-10-04 | 용융유리 | BaO | 0.9942046124018235 | 0.992
2023-10-11 | 용융유리 | SO3 | 0.012731203155777072 | 0.0255
2023-10-11 | 용융유리 | SrO | 0.3899 | 0.463
2023-10-11 | 용융유리 | BaO | 0.9840000000000002 | 0.976
2023-10-11 | 용융유리 | B2O3 | 6.5 | 6.5701
2023-10-16 | 용융유리 | SiO2 | 53.704226487001456 | 53.7
2023-10-16 | 용융유리 | Al2O3 | 13.809750536763987 | 13.6
2023-10-16 | 용융유리 | CaO | 21.85064093612219 | 22.0
2023-10-16 | 용융유리 | MgO | 1.192352073025477 | 1.16
2023-10-16 | 용융유리 | Fe2O3 | 0.13551597683526886 | 0.192
2023-10-16 | 용융유리 | Na2O | 0.7786142876432697 | 0.718
2023-10-16 | 용융유리 | K2O | 0.1713565659388497 | 0.142
2023-10-16 | 용융유리 | TiO2 | 0.28184373046019184 | 0.272
2023-10-16 | 용융유리 | SO3 | 0.013934570639599107 | 0.031
2023-10-16 | 용융유리 | SrO | 0.46208582256873404 | 0.482
2023-10-16 | 용융유리 | BaO | 0.9241716451374681 | 0.982
2023-10-16 | 용융유리 | B2O3 | 6.49975990149422 | 6.5764
2023-10-18 | 용융유리 | SiO2 | 53.704226487001456 | 54.0
2023-10-18 | 용융유리 | Al2O3 | 13.809750536763987 | 13.4
2023-10-18 | 용융유리 | CaO | 21.85064093612219 | 21.9
2023-10-18 | 용융유리 | MgO | 1.192352073025477 | 1.1
2023-10-18 | 용융유리 | Fe2O3 | 0.13551597683526886 | 0.194
2023-10-18 | 용융유리 | Na2O | 0.7786142876432697 | 0.731
2023-10-18 | 용융유리 | K2O | 0.1713565659388497 | 0.141
2023-10-18 | 용융유리 | TiO2 | 0.28184373046019184 | 0.27
2023-10-18 | 용융유리 | SO3 | 0.013934570639599107 | 0.0192
2023-10-18 | 용융유리 | SrO | 0.46208582256873404 | 0.502
2023-10-18 | 용융유리 | BaO | 0.9241716451374681 | 0.963
2023-10-18 | 용융유리 | B2O3 | 6.499759901494224 | 6.5181
2023-10-20 | 용융유리 | SiO2 | 53.704226487001456 | 54.1
2023-10-20 | 용융유리 | Al2O3 | 13.809750536763987 | 13.4
2023-10-20 | 용융유리 | CaO | 21.85064093612219 | 22.0
2023-10-20 | 용융유리 | MgO | 1.192352073025477 | 1.05
2023-10-20 | 용융유리 | Fe2O3 | 0.13551597683526886 | 0.19
2023-10-20 | 용융유리 | Na2O | 0.7786142876432697 | 0.722
2023-10-20 | 용융유리 | K2O | 0.1713565659388497 | 0.153
2023-10-20 | 용융유리 | TiO2 | 0.28184373046019184 | 0.282
2023-10-20 | 용융유리 | SO3 | 0.013934570639599107 | 0.029
2023-10-20 | 용융유리 | SrO | 0.46208582256873404 | 0.51
2023-10-20 | 용융유리 | BaO | 0.9241716451374681 | 0.909
2023-10-20 | 용융유리 | B2O3 | 6.499759901494224 | 6.5493
2023-10-24 | 용융유리 | SiO2 | 53.696037129755 | 54.1
2023-10-24 | 용융유리 | Al2O3 | 13.814470094005193 | 13.4
2023-10-24 | 용융유리 | CaO | 21.829176112340715 | 21.9
2023-10-24 | 용융유리 | MgO | 1.1967238876593096 | 1.12
2023-10-24 | 용융유리 | Fe2O3 | 0.1356807098180992 | 0.19
2023-10-24 | 용융유리 | Na2O | 0.7797614812900258 | 0.745
2023-10-24 | 용융유리 | K2O | 0.17023851870997503 | 0.125
2023-10-24 | 용융유리 | TiO2 | 0.28065088945302413 | 0.272
2023-10-24 | 용융유리 | SO3 | 0.014461176968608524 | 0.0271
2023-10-24 | 용융유리 | SrO | 0.4667000000000003 | 0.524
2023-10-24 | 용융유리 | BaO | 0.9374000000000007 | 0.927
2023-10-24 | 용융유리 | B2O3 | 6.5 | 6.5539
2023-10-27 | 용융유리 | SiO2 | 53.696037129755 | 54.2
2023-10-27 | 용융유리 | Al2O3 | 13.814470094005193 | 13.3
2023-10-27 | 용융유리 | CaO | 21.829176112340715 | 21.9
2023-10-27 | 용융유리 | MgO | 1.1967238876593096 | 1.11
2023-10-27 | 용융유리 | Fe2O3 | 0.1356807098180992 | 0.191
2023-10-27 | 용융유리 | Na2O | 0.7797614812900258 | 0.708
2023-10-27 | 용융유리 | K2O | 0.17023851870997503 | 0.127
2023-10-27 | 용융유리 | TiO2 | 0.28065088945302413 | 0.263
2023-10-27 | 용융유리 | SO3 | 0.014461176968608524 | 0.032
2023-10-27 | 용융유리 | SrO | 0.4667000000000003 | 0.522
2023-10-27 | 용융유리 | BaO | 0.9374000000000007 | 0.91
2023-10-27 | 용융유리 | B2O3 | 6.5 | 6.596
2023-10-30 | 용융유리 | SiO2 | 53.688991504570026 | 54.0
2023-10-30 | 용융유리 | Al2O3 | 13.833809202048716 | 13.4
2023-11-06 | 용융유리 | SiO2 | 53.688991504570026 | 53.9
2023-11-06 | 용융유리 | Al2O3 | 13.833809202048716 | 13.5
2023-11-06 | 용융유리 | CaO | 21.840480239315855 | 21.9
2023-11-06 | 용융유리 | MgO | 1.2063197606841345 | 1.14
2023-11-06 | 용융유리 | Fe2O3 | 0.13469228673529207 | 0.191
2023-11-06 | 용융유리 | Na2O | 0.7802170314658113 | 0.711
2023-11-06 | 용융유리 | K2O | 0.1697829685341884 | 0.126
2023-11-06 | 용융유리 | TiO2 | 0.2754247307840589 | 0.264
2023-11-06 | 용융유리 | SO3 | 0.014632275861909311 | 0.0291
2023-11-06 | 용융유리 | SrO | 0.48059999999999986 | 0.524
2023-11-06 | 용융유리 | BaO | 0.9026 | 0.907
2023-11-06 | 용융유리 | B2O3 | 6.5 | 6.5897
2023-11-09 | 용융유리 | SiO2 | 53.6825859223777 | 54.2
2023-11-09 | 용융유리 | Al2O3 | 13.824394642164084 | 13.5
2023-11-09 | 용융유리 | CaO | 21.825047843546603 | 21.7
2023-11-09 | 용융유리 | MgO | 1.2073564070258136 | 1.22
2023-11-09 | 용융유리 | Fe2O3 | 0.13488888858247725 | 0.193
2023-11-09 | 용융유리 | Na2O | 0.7774824276551241 | 0.685
2023-11-09 | 용융유리 | K2O | 0.17252599698706364 | 0.13
2023-11-09 | 용융유리 | TiO2 | 0.27599620497994576 | 0.266
2023-11-09 | 용융유리 | SO3 | 0.01497391608067502 | 0.024
2023-11-09 | 용융유리 | SrO | 0.49650440298404863 | 0.538
2023-11-09 | 용융유리 | BaO | 0.9013079927684252 | 0.893
2023-11-09 | 용융유리 | B2O3 | 6.499999999999998 | 6.5743
2023-11-13 | 용융유리 | SiO2 | 53.668709216520696 | 54.2
2023-11-13 | 용융유리 | Al2O3 | 13.843268151816268 | 13.5
2023-11-13 | 용융유리 | CaO | 21.822679619693407 | 21.5
2023-11-13 | 용융유리 | MgO | 1.2135203803065955 | 1.31
2023-11-13 | 용융유리 | Fe2O3 | 0.13325873326906346 | 0.204
2023-11-13 | 용융유리 | Na2O | 0.7781866371743094 | 0.703
2023-11-13 | 용융유리 | K2O | 0.17181336282569076 | 0.136
2023-11-13 | 용융유리 | TiO2 | 0.27288771473201473 | 0.267
2023-11-13 | 용융유리 | SO3 | 0.014350520468510777 | 0.0492
2023-09-23 | 용융유리 | SiO2 | 53.550344602814526 | 53.8
2023-09-23 | 용융유리 | Al2O3 | 13.907855881197904 | 13.6
2023-09-23 | 용융유리 | CaO | 21.582167155085056 | 21.5
2023-09-23 | 용융유리 | MgO | 1.2647885320007701 | 1.18
2023-09-23 | 용융유리 | Fe2O3 | 0.1314110322862381 | 0.19
2023-09-23 | 용융유리 | Na2O | 0.7956685240099934 | 0.733
2023-09-23 | 용융유리 | K2O | 0.15431300135969997 | 0.124
2023-09-23 | 용융유리 | TiO2 | 0.27669623012489186 | 0.268
2023-09-23 | 용융유리 | SO3 | 0.011427546223962253 | 0.0322
2023-09-23 | 용융유리 | SrO | 0.3571930535390047 | 0.451
2023-09-23 | 용융유리 | BaO | 1.2653753917924317 | 1.28
2023-09-23 | 용융유리 | B2O3 | 6.569530813210468 | 6.6383
2023-09-25 | 용융유리 | SiO2 | 53.617758382420796 | 53.9
2023-09-25 | 용융유리 | Al2O3 | 13.82552088154567 | 13.5
2023-09-25 | 용융유리 | CaO | 21.86639233365412 | 21.9
2023-09-25 | 용융유리 | MgO | 1.2149076663458789 | 1.12
2023-09-25 | 용융유리 | Fe2O3 | 0.1347184346189274 | 0.183
2023-09-25 | 용융유리 | Na2O | 0.7854275445195305 | 0.733
2023-09-25 | 용융유리 | K2O | 0.1645724554804696 | 0.138
2023-09-25 | 용융유리 | TiO2 | 0.28064663842419385 | 0.257
2023-09-25 | 용융유리 | SO3 | 0.013255662990398256 | 0.03
2023-09-25 | 용융유리 | SrO | 0.3945000000000001 | 0.453
2023-09-25 | 용융유리 | BaO | 0.9942 | 1.07
2023-09-25 | 용융유리 | B2O3 | 6.55 | 6.5596
2023-09-27 | 용융유리 | SiO2 | 53.617758382420796 | 53.8
2023-09-27 | 용융유리 | Al2O3 | 13.82552088154567 | 13.4
2023-09-27 | 용융유리 | CaO | 21.86639233365412 | 22.0
2023-09-27 | 용융유리 | MgO | 1.2149076663458789 | 1.17
2023-09-27 | 용융유리 | Fe2O3 | 0.1347184346189274 | 0.183
2023-09-27 | 용융유리 | Na2O | 0.7854275445195305 | 0.719
2023-09-27 | 용융유리 | K2O | 0.1645724554804696 | 0.133
2023-09-27 | 용융유리 | TiO2 | 0.28064663842419385 | 0.278
2023-09-27 | 용융유리 | SO3 | 0.013255662990398256 | 0.0304
2023-10-04 | 용융유리 | B2O3 | 6.519524181045968 | 6.5396
2023-10-06 | 용융유리 | SiO2 | 53.68087871462429 | 53.9
2023-10-06 | 용융유리 | Al2O3 | 13.841889693411563 | 13.5
2023-10-06 | 용융유리 | CaO | 21.81895262712735 | 22.0
2023-10-06 | 용융유리 | MgO | 1.2124542222089205 | 1.04
2023-10-06 | 용융유리 | Fe2O3 | 0.13481383144988432 | 0.179
2023-10-06 | 용융유리 | Na2O | 0.7852074704767514 | 0.711
2023-10-06 | 용융유리 | K2O | 0.16479693686757776 | 0.125
2023-10-06 | 용융유리 | TiO2 | 0.28113635829345573 | 0.274
2023-10-06 | 용융유리 | SO3 | 0.013259500089450284 | 0.0299
2023-10-06 | 용융유리 | SrO | 0.39450183020772417 | 0.473
2023-10-06 | 용융유리 | BaO | 0.9942046124018235 | 1.01
2023-10-06 | 용융유리 | B2O3 | 6.519524181045968 | 6.5347
2023-10-09 | 용융유리 | SiO2 | 53.691238388747465 | 54.1
2023-10-09 | 용융유리 | Al2O3 | 13.842155406241591 | 13.4
2023-10-09 | 용융유리 | CaO | 21.849554797755864 | 22.0
2023-10-09 | 용융유리 | MgO | 1.206545202244137 | 1.03
2023-10-09 | 용융유리 | Fe2O3 | 0.13468886580963463 | 0.177
2023-10-09 | 용융유리 | Na2O | 0.7840366920981107 | 0.732
2023-10-09 | 용융유리 | K2O | 0.16596330790188918 | 0.126
2023-10-09 | 용융유리 | TiO2 | 0.2821861360455239 | 0.274
2023-10-09 | 용융유리 | SO3 | 0.012731203155777072 | 0.0289
2023-10-09 | 용융유리 | SrO | 0.3899 | 0.468
2023-10-09 | 용융유리 | BaO | 0.9840000000000002 | 0.98
2023-10-09 | 용융유리 | B2O3 | 6.5 | 6.5528
2023-10-11 | 용융유리 | SiO2 | 53.691238388747465 | 54.0
2023-10-11 | 용융유리 | Al2O3 | 13.842155406241591 | 13.4
2023-10-11 | 용융유리 | CaO | 21.849554797755864 | 22.0
2023-10-11 | 용융유리 | MgO | 1.206545202244137 | 1.06
2023-10-11 | 용융유리 | Fe2O3 | 0.13468886580963463 | 0.177
2023-10-11 | 용융유리 | Na2O | 0.7840366920981107 | 0.743
2023-10-11 | 용융유리 | K2O | 0.16596330790188918 | 0.128
2023-10-11 | 용융유리 | TiO2 | 0.2821861360455239 | 0.271
2023-10-30 | 용융유리 | CaO | 21.840480239315855 | 21.9
2023-10-30 | 용융유리 | MgO | 1.2063197606841345 | 1.14
2023-10-30 | 용융유리 | Fe2O3 | 0.13469228673529207 | 0.197
2023-10-30 | 용융유리 | Na2O | 0.7802170314658113 | 0.729
2023-10-30 | 용융유리 | K2O | 0.1697829685341884 | 0.129
2023-10-30 | 용융유리 | TiO2 | 0.2754247307840589 | 0.277
2023-10-30 | 용융유리 | SO3 | 0.014632275861909311 | 0.0294
2023-10-30 | 용융유리 | SrO | 0.48059999999999986 | 0.524
2023-10-30 | 용융유리 | BaO | 0.9026 | 0.94
2023-10-30 | 용융유리 | B2O3 | 6.5 | 6.5336
2023-11-01 | 용융유리 | SiO2 | 53.688991504570026 | 54.2
2023-11-01 | 용융유리 | Al2O3 | 13.833809202048716 | 13.4
2023-11-01 | 용융유리 | CaO | 21.840480239315855 | 21.9
2023-11-01 | 용융유리 | MgO | 1.2063197606841345 | 1.14
2023-11-01 | 용융유리 | Fe2O3 | 0.13469228673529207 | 0.192
2023-11-01 | 용융유리 | Na2O | 0.7802170314658113 | 0.712
2023-11-01 | 용융유리 | K2O | 0.1697829685341884 | 0.119
2023-11-01 | 용융유리 | TiO2 | 0.2754247307840589 | 0.269
2023-11-01 | 용융유리 | SO3 | 0.014632275861909311 | 0.0274
2023-11-01 | 용융유리 | SrO | 0.48059999999999986 | 0.521
2023-11-01 | 용융유리 | BaO | 0.9026 | 0.86
2023-11-01 | 용융유리 | B2O3 | 6.5 | 6.4578
2023-11-03 | 용융유리 | SiO2 | 53.688991504570026 | 53.9
2023-11-03 | 용융유리 | Al2O3 | 13.833809202048716 | 13.5
2023-11-03 | 용융유리 | CaO | 21.840480239315855 | 21.9
2023-11-03 | 용융유리 | MgO | 1.2063197606841345 | 1.14
2023-11-03 | 용융유리 | Fe2O3 | 0.13469228673529207 | 0.191
2023-11-03 | 용융유리 | Na2O | 0.7802170314658113 | 0.711
2023-11-03 | 용융유리 | K2O | 0.1697829685341884 | 0.126
2023-11-03 | 용융유리 | TiO2 | 0.2754247307840589 | 0.264
2023-11-03 | 용융유리 | SO3 | 0.014632275861909311 | 0.0291
2023-11-03 | 용융유리 | SrO | 0.48059999999999986 | 0.524
2023-11-03 | 용융유리 | BaO | 0.9026 | 0.907
2023-11-03 | 용융유리 | B2O3 | 6.5 | 6.5897
2023-11-13 | 용융유리 | SrO | 0.5034000000000001 | 0.537
2023-11-13 | 용융유리 | BaO | 0.8904000000000002 | 0.871
2023-11-13 | 용융유리 | B2O3 | 6.499825663193429 | 6.5715
2023-11-15 | 용융유리 | SiO2 | 53.71854430098295 | 54.3
2023-11-15 | 용융유리 | Al2O3 | 13.800761845564265 | 13.3
2023-11-15 | 용융유리 | CaO | 22.02528725854059 | 21.7
2023-11-15 | 용융유리 | MgO | 1.1824127414594112 | 1.28
2023-11-15 | 용융유리 | Fe2O3 | 0.13533003512674077 | 0.204
2023-11-15 | 용융유리 | Na2O | 0.7747475431813591 | 0.7
2023-11-15 | 용융유리 | K2O | 0.1752524568186411 | 0.133
2023-11-15 | 용융유리 | TiO2 | 0.27684089442154636 | 0.269
2023-11-15 | 용융유리 | SO3 | 0.014422923904487003 | 0.0299
2023-11-15 | 용융유리 | SrO | 0.4801000000000001 | 0.529
2023-11-15 | 용융유리 | BaO | 0.7422000000000002 | 0.798
2023-11-15 | 용융유리 | B2O3 | 6.499999999999998 | 6.5623
2023-11-17 | 용융유리 | SiO2 | 53.71854430098295 | 54.2
2023-11-17 | 용융유리 | Al2O3 | 13.800761845564265 | 13.4
2023-11-17 | 용융유리 | CaO | 22.02528725854059 | 21.8
2023-11-17 | 용융유리 | MgO | 1.1824127414594112 | 1.25
2023-11-17 | 용융유리 | Fe2O3 | 0.13533003512674077 | 0.2
2023-11-17 | 용융유리 | Na2O | 0.7747475431813591 | 0.705
2023-11-17 | 용융유리 | K2O | 0.1752524568186411 | 0.13
2023-11-17 | 용융유리 | TiO2 | 0.27684089442154636 | 0.276
2023-11-17 | 용융유리 | SO3 | 0.014422923904487003 | 0.0342
2023-11-17 | 용융유리 | SrO | 0.4801000000000001 | 0.527
2023-11-17 | 용융유리 | BaO | 0.7422000000000002 | 0.773
2023-11-17 | 용융유리 | B2O3 | 6.499999999999998 | 6.5623
2023-11-22 | 용융유리 | SiO2 | 53.713390868617815 | 54.2
2023-11-22 | 용융유리 | Al2O3 | 13.80595599704813 | 13.4
2023-11-22 | 용융유리 | CaO | 22.0105709313533 | 21.8
2023-11-22 | 용융유리 | MgO | 1.1867980034072103 | 1.23
2023-11-22 | 용융유리 | Fe2O3 | 0.13550029770053512 | 0.191
2023-11-22 | 용융유리 | Na2O | 0.775902187197286 | 0.712
2023-11-29 | 용융유리 | Fe2O3 | 0.13550029770053512 | 0.189
2023-11-29 | 용융유리 | Na2O | 0.775902187197286 | 0.675
2023-11-29 | 용융유리 | K2O | 0.17414159082000488 | 0.133
2023-11-29 | 용융유리 | TiO2 | 0.27565990581480077 | 0.263
2023-11-29 | 용융유리 | SO3 | 0.010340532024971911 | 0.045
2023-11-29 | 용융유리 | SrO | 0.484722336005243 | 0.529
2023-11-29 | 용융유리 | BaO | 0.7490345155104746 | 0.72
2023-11-29 | 용융유리 | B2O3 | 6.5 | 6.4649
2023-12-01 | 용융유리 | SiO2 | 53.713390868617815 | 54.2
2023-12-01 | 용융유리 | Al2O3 | 13.80595599704813 | 13.5
2023-12-01 | 용융유리 | CaO | 22.0105709313533 | 21.9
2023-12-01 | 용융유리 | MgO | 1.1867980034072103 | 1.14
2023-12-01 | 용융유리 | Fe2O3 | 0.13550029770053512 | 0.191
2023-12-01 | 용융유리 | Na2O | 0.775902187197286 | 0.693
2023-12-01 | 용융유리 | K2O | 0.17414159082000488 | 0.123
2023-12-01 | 용융유리 | TiO2 | 0.27565990581480077 | 0.265
2023-12-01 | 용융유리 | SO3 | 0.010340532024971911 | 0.0337
2023-12-01 | 용융유리 | SrO | 0.484722336005243 | 0.534
2023-12-01 | 용융유리 | BaO | 0.7490345155104746 | 0.736
2023-12-01 | 용융유리 | B2O3 | 6.5 | 6.4982
2023-12-04 | 용융유리 | SiO2 | 53.700039208343114 | 54.1
2023-12-04 | 용융유리 | Al2O3 | 13.859887333618031 | 13.5
2023-12-04 | 용융유리 | CaO | 21.97208392002863 | 22.0
2023-12-04 | 용융유리 | MgO | 1.2065160799713621 | 1.17
2023-12-04 | 용융유리 | Fe2O3 | 0.13266596386136015 | 0.183
2023-12-04 | 용융유리 | Na2O | 0.7793874208686012 | 0.689
2023-12-04 | 용융유리 | K2O | 0.17061257913139852 | 0.126
2023-12-04 | 용융유리 | TiO2 | 0.26727144844257095 | 0.268
2023-12-04 | 용융유리 | SO3 | 0.010136045734936773 | 0.0361
2023-12-04 | 용융유리 | SrO | 0.5136999999999999 | 0.537
2023-12-04 | 용융유리 | BaO | 0.7376999999999999 | 0.746
2023-12-04 | 용융유리 | B2O3 | 6.470000000000001 | 6.5627
2023-12-06 | 용융유리 | SiO2 | 53.700039208343114 | 54.0
2023-12-06 | 용융유리 | Al2O3 | 13.859887333618031 | 13.5
2023-12-06 | 용융유리 | CaO | 21.97208392002863 | 22.0
2023-12-06 | 용융유리 | MgO | 1.2065160799713621 | 1.15
2023-12-06 | 용융유리 | Fe2O3 | 0.13266596386136015 | 0.177
2023-12-06 | 용융유리 | Na2O | 0.7793874208686012 | 0.7
2023-12-06 | 용융유리 | K2O | 0.17061257913139852 | 0.129
2023-12-06 | 용융유리 | TiO2 | 0.26727144844257095 | 0.259
2023-12-06 | 용융유리 | SO3 | 0.010136045734936773 | 0.0319
2023-12-06 | 용융유리 | SrO | 0.5136999999999999 | 0.551
2023-12-06 | 용융유리 | BaO | 0.7376999999999999 | 0.722
2023-12-06 | 용융유리 | B2O3 | 6.470000000000001 | 6.5336
2023-12-11 | 용융유리 | SiO2 | 53.68511304348064 | 53.9
2023-12-11 | 용융유리 | Al2O3 | 13.901669762349265 | 13.6
2023-12-11 | 용융유리 | CaO | 21.962359499128127 | 22.2
2023-12-11 | 용융유리 | MgO | 1.2179186338503858 | 1.13
2023-12-11 | 용융유리 | Fe2O3 | 0.12945297282121018 | 0.18
2023-12-11 | 용융유리 | Na2O | 0.7807432072739764 | 0.717
2023-12-11 | 용융유리 | K2O | 0.16925999486964569 | 0.135
2023-12-11 | 용융유리 | TiO2 | 0.2611730413667477 | 0.246
2023-12-11 | 용융유리 | SO3 | 0.010048027155366592 | 0.0293
2023-12-11 | 용융유리 | SrO | 0.5275017780323796 | 0.557
2023-12-11 | 용융유리 | BaO | 0.7223024346403562 | 0.733
2023-12-11 | 용융유리 | B2O3 | 6.44965429463913 | 6.4614
2023-12-14 | 용융유리 | SiO2 | 53.68511304348064 | 54.2
2023-12-14 | 용융유리 | Al2O3 | 13.901669762349265 | 13.3
2023-12-14 | 용융유리 | CaO | 21.962359499128127 | 22.2
2023-12-14 | 용융유리 | MgO | 1.2179186338503858 | 1.11
2023-12-14 | 용융유리 | Fe2O3 | 0.12945297282121018 | 0.175
2023-12-14 | 용융유리 | Na2O | 0.7807432072739764 | 0.695
2023-12-14 | 용융유리 | K2O | 0.16925999486964569 | 0.122
2023-12-14 | 용융유리 | TiO2 | 0.2611730413667477 | 0.246
2023-12-14 | 용융유리 | SO3 | 0.010048027155366592 | 0.0308
2023-12-14 | 용융유리 | SrO | 0.5275017780323796 | 0.554
2023-12-21 | 용융유리 | TiO2 | 0.2655366769135032 | 0.268
2023-12-21 | 용융유리 | SO3 | 0.010117232095357429 | 0.0244
2023-12-21 | 용융유리 | SrO | 0.4752965317900832 | 0.523
2023-12-21 | 용융유리 | BaO | 0.8009941551943123 | 0.798
2023-12-21 | 용융유리 | B2O3 | 6.449999999999998 | 6.2866
2023-12-25 | 용융유리 | SiO2 | 53.79668972212432 | 54.3
2023-12-25 | 용융유리 | Al2O3 | 13.871321163976466 | 13.5
2023-12-25 | 용융유리 | CaO | 22.05304329124194 | 21.9
2023-12-25 | 용융유리 | MgO | 1.1857596273020203 | 1.13
2023-12-25 | 용융유리 | Fe2O3 | 0.13085185010079647 | 0.181
2023-12-25 | 용융유리 | Na2O | 0.7887221555228686 | 0.701
2023-12-25 | 용융유리 | K2O | 0.16127796378693932 | 0.114
2023-12-25 | 용융유리 | TiO2 | 0.27055780760694004 | 0.266
2023-12-25 | 용융유리 | SO3 | 0.010168691044639803 | 0.0422
2023-12-25 | 용융유리 | SrO | 0.41220005176789765 | 0.489
2023-12-25 | 용융유리 | BaO | 0.7790000978340426 | 0.781
2023-12-25 | 용융유리 | B2O3 | 6.45 | 6.3664
2023-12-27 | 용융유리 | SiO2 | 53.7568909426718 | 54.1
2023-12-27 | 용융유리 | Al2O3 | 13.902596824807986 | 13.5
2023-12-27 | 용융유리 | CaO | 21.91747641730807 | 22.0
2023-12-27 | 용융유리 | MgO | 1.2168235826919218 | 1.16
2023-12-27 | 용융유리 | Fe2O3 | 0.130810437151828 | 0.181
2023-12-27 | 용융유리 | Na2O | 0.7913867943861232 | 0.688
2023-12-27 | 용융유리 | K2O | 0.1586132056138763 | 0.116
2023-12-27 | 용융유리 | TiO2 | 0.2682175212996618 | 0.274
2023-12-27 | 용융유리 | SO3 | 0.010080619637844875 | 0.0318
2023-12-27 | 용융유리 | SrO | 0.40009999999999996 | 0.471
2023-12-27 | 용융유리 | BaO | 0.8955999999999997 | 0.837
2023-12-27 | 용융유리 | B2O3 | 6.450303654430894 | 6.3504
2023-12-29 | 용융유리 | SiO2 | 53.7568909426718 | 54.1
2023-12-29 | 용융유리 | Al2O3 | 13.902596824807986 | 13.5
2023-12-29 | 용융유리 | CaO | 21.91747641730807 | 21.9
2023-12-29 | 용융유리 | MgO | 1.2168235826919218 | 1.15
2023-12-29 | 용융유리 | Fe2O3 | 0.130810437151828 | 0.184
2023-12-29 | 용융유리 | Na2O | 0.7913867943861232 | 0.775
2023-12-29 | 용융유리 | K2O | 0.1586132056138763 | 0.135
2023-12-29 | 용융유리 | TiO2 | 0.2682175212996618 | 0.278
2023-12-29 | 용융유리 | SO3 | 0.010080619637844875 | 0.0105
2023-12-29 | 용융유리 | SrO | 0.40009999999999996 | 0.466
2023-12-29 | 용융유리 | BaO | 0.8955999999999997 | 0.878
2023-12-29 | 용융유리 | B2O3 | 6.450303654430894 | 6.3504
2024-01-02 | 용융유리 | SiO2 | 53.70350317486991 | 53.9
2024-01-02 | 용융유리 | Al2O3 | 13.987427096621573 | 13.6
2024-01-02 | 용융유리 | CaO | 21.699125855492703 | 21.8
2024-01-02 | 용융유리 | MgO | 1.2661448026453594 | 1.25
2024-01-02 | 용융유리 | Fe2O3 | 0.12843881807507024 | 0.192
2024-01-02 | 용융유리 | Na2O | 0.795984321225854 | 0.72
2024-01-02 | 용융유리 | K2O | 0.15401446499645388 | 0.133
2024-01-02 | 용융유리 | TiO2 | 0.25983968732662227 | 0.258
2024-01-02 | 용융유리 | SO3 | 0.009900609395355931 | 0.0297
2024-01-02 | 용융유리 | SrO | 0.4270994543111027 | 0.475
2024-01-02 | 용융유리 | BaO | 1.0375986742992278 | 0.999
2024-01-02 | 용융유리 | B2O3 | 6.45 | 6.4115
2024-01-04 | 용융유리 | SiO2 | 53.70350317486991 | 54.2
2024-01-04 | 용융유리 | Al2O3 | 13.987427096621573 | 13.6
2024-01-04 | 용융유리 | CaO | 21.699125855492703 | 21.6
2024-01-04 | 용융유리 | MgO | 1.2661448026453594 | 1.23
2024-01-04 | 용융유리 | Fe2O3 | 0.12843881807507024 | 0.189
2024-01-04 | 용융유리 | Na2O | 0.795984321225854 | 0.71
2024-01-04 | 용융유리 | K2O | 0.15401446499645388 | 0.137
2024-01-04 | 용융유리 | TiO2 | 0.25983968732662227 | 0.242
2024-01-04 | 용융유리 | SO3 | 0.009900609395355931 | 0.0367
2024-01-04 | 용융유리 | SrO | 0.4270994543111027 | 0.468
2024-01-04 | 용융유리 | BaO | 1.0375986742992278 | 1.0
2024-01-08 | 용융유리 | SiO2 | 53.68 | 54.2
2024-01-08 | 용융유리 | Al2O3 | 14.02 | 13.7
2024-01-08 | 용융유리 | CaO | 21.68 | 21.5
2023-11-22 | 용융유리 | K2O | 0.17414159082000488 | 0.126
2023-11-22 | 용융유리 | TiO2 | 0.27565990581480077 | 0.257
2023-11-22 | 용융유리 | SO3 | 0.010340532024971911 | 0.0315
2023-11-22 | 용융유리 | SrO | 0.484722336005243 | 0.526
2023-11-22 | 용융유리 | BaO | 0.7490345155104746 | 0.709
2023-11-22 | 용융유리 | B2O3 | 6.5 | 6.6143
2023-11-25 | 용융유리 | SiO2 | 53.713390868617815 | 54.0
2023-11-25 | 용융유리 | Al2O3 | 13.80595599704813 | 13.4
2023-11-25 | 용융유리 | CaO | 22.0105709313533 | 22.1
2023-11-25 | 용융유리 | MgO | 1.1867980034072103 | 1.21
2023-11-25 | 용융유리 | Fe2O3 | 0.13550029770053512 | 0.188
2023-11-25 | 용융유리 | Na2O | 0.775902187197286 | 0.688
2023-11-25 | 용융유리 | K2O | 0.17414159082000488 | 0.122
2023-11-25 | 용융유리 | TiO2 | 0.27565990581480077 | 0.258
2023-11-25 | 용융유리 | SO3 | 0.010340532024971911 | 0.031
2023-11-25 | 용융유리 | SrO | 0.484722336005243 | 0.532
2023-11-25 | 용융유리 | BaO | 0.7490345155104746 | 0.776
2023-11-25 | 용융유리 | B2O3 | 6.5 | 6.5188
2023-11-27 | 용융유리 | SiO2 | 53.713390868617815 | 54.0
2023-11-27 | 용융유리 | Al2O3 | 13.80595599704813 | 13.4
2023-11-27 | 용융유리 | CaO | 22.0105709313533 | 22.1
2023-11-27 | 용융유리 | MgO | 1.1867980034072103 | 1.15
2023-11-27 | 용융유리 | Fe2O3 | 0.13550029770053512 | 0.186
2023-11-27 | 용융유리 | Na2O | 0.775902187197286 | 0.691
2023-11-27 | 용융유리 | K2O | 0.17414159082000488 | 0.132
2023-11-27 | 용융유리 | TiO2 | 0.27565990581480077 | 0.276
2023-11-27 | 용융유리 | SO3 | 0.010340532024971911 | 0.0289
2023-11-27 | 용융유리 | SrO | 0.484722336005243 | 0.526
2023-11-27 | 용융유리 | BaO | 0.7490345155104746 | 0.747
2023-11-27 | 용융유리 | B2O3 | 6.5 | 6.5427
2023-11-29 | 용융유리 | SiO2 | 53.713390868617815 | 54.2
2023-11-29 | 용융유리 | Al2O3 | 13.80595599704813 | 13.5
2023-11-29 | 용융유리 | CaO | 22.0105709313533 | 22.0
2023-11-29 | 용융유리 | MgO | 1.1867980034072103 | 1.13
2023-12-14 | 용융유리 | BaO | 0.7223024346403562 | 0.735
2023-12-14 | 용융유리 | B2O3 | 6.44965429463913 | 6.4046
2023-12-15 | 용융유리 | SiO2 | 53.68511304348064 | 54.2
2023-12-15 | 용융유리 | Al2O3 | 13.901669762349265 | 13.5
2023-12-15 | 용융유리 | CaO | 21.962359499128127 | 22.1
2023-12-15 | 용융유리 | MgO | 1.2179186338503858 | 1.1
2023-12-15 | 용융유리 | Fe2O3 | 0.12945297282121018 | 0.17
2023-12-15 | 용융유리 | Na2O | 0.7807432072739764 | 0.729
2023-12-15 | 용융유리 | K2O | 0.16925999486964569 | 0.125
2023-12-15 | 용융유리 | TiO2 | 0.2611730413667477 | 0.253
2023-12-15 | 용융유리 | SO3 | 0.010048027155366592 | 0.025
2023-12-15 | 용융유리 | SrO | 0.5275017780323796 | 0.545
2023-12-15 | 용융유리 | BaO | 0.7223024346403562 | 0.754
2023-12-15 | 용융유리 | B2O3 | 6.44965429463913 | 6.4115
2023-12-18 | 용융유리 | SiO2 | 53.71532842099557 | 54.2
2023-12-18 | 용융유리 | Al2O3 | 13.911073555801783 | 13.4
2023-12-18 | 용융유리 | CaO | 21.93802521585379 | 22.2
2023-12-18 | 용융유리 | MgO | 1.2155058342367793 | 1.08
2023-12-18 | 용융유리 | Fe2O3 | 0.12986934078137402 | 0.173
2023-12-18 | 용융유리 | Na2O | 0.7851393909606472 | 0.684
2023-12-18 | 용융유리 | K2O | 0.16485367699765088 | 0.107
2023-12-18 | 용융유리 | TiO2 | 0.2655366769135032 | 0.264
2023-12-18 | 용융유리 | SO3 | 0.010117232095357429 | 0.0266
2023-12-18 | 용융유리 | SrO | 0.4752965317900832 | 0.522
2023-12-18 | 용융유리 | BaO | 0.8009941551943123 | 0.778
2023-12-18 | 용융유리 | B2O3 | 6.449999999999998 | 6.4254
2023-12-21 | 용융유리 | SiO2 | 53.71532842099557 | 54.0
2023-12-21 | 용융유리 | Al2O3 | 13.911073555801783 | 13.5
2023-12-21 | 용융유리 | CaO | 21.93802521585379 | 22.3
2023-12-21 | 용융유리 | MgO | 1.2155058342367793 | 1.1
2023-12-21 | 용융유리 | Fe2O3 | 0.12986934078137402 | 0.172
2023-12-21 | 용융유리 | Na2O | 0.7851393909606472 | 0.694
2023-12-21 | 용융유리 | K2O | 0.16485367699765088 | 0.115
2024-01-08 | 용융유리 | MgO | 1.27 | 1.18
2024-01-08 | 용융유리 | Fe2O3 | 0.13 | 0.182
2024-01-08 | 용융유리 | Na2O | 0.8 | 0.691
2024-01-08 | 용융유리 | K2O | 0.15 | 0.124
2024-01-08 | 용융유리 | TiO2 | 0.26 | 0.263
2024-01-08 | 용융유리 | SO3 | 0.01 | 0.0274
2024-01-08 | 용융유리 | SrO | 0.43 | 0.483
2024-01-08 | 용융유리 | BaO | 1.07 | 1.04
2024-01-08 | 용융유리 | B2O3 | 6.42 | 6.3671
2024-01-10 | 용융유리 | SiO2 | 53.68 | 53.9
2024-01-10 | 용융유리 | Al2O3 | 14.02 | 13.7
2024-01-10 | 용융유리 | CaO | 21.68 | 21.7
2024-01-10 | 용융유리 | MgO | 1.27 | 1.24
2024-01-10 | 용융유리 | Fe2O3 | 0.13 | 0.181
2024-01-10 | 용융유리 | Na2O | 0.8 | 0.693
2024-01-10 | 용융유리 | K2O | 0.15 | 0.124
2024-01-10 | 용융유리 | TiO2 | 0.26 | 0.268
2024-01-10 | 용융유리 | SO3 | 0.01 | 0.0342
2024-01-10 | 용융유리 | SrO | 0.43 | 0.485
2024-01-10 | 용융유리 | BaO | 1.07 | 1.06
2024-01-10 | 용융유리 | B2O3 | 6.42 | 6.379
2024-01-12 | 용융유리 | SiO2 | 53.68413174116972 | 54.0
2024-01-12 | 용융유리 | Al2O3 | 14.016996447470174 | 13.7
2024-01-12 | 용융유리 | CaO | 21.68295852972089 | 21.6
2024-01-12 | 용융유리 | MgO | 1.2682414702791072 | 1.27
2024-01-12 | 용융유리 | Fe2O3 | 0.12852353631976085 | 0.181
2024-01-12 | 용융유리 | Na2O | 0.7994036089401512 | 0.675
2024-01-12 | 용융유리 | K2O | 0.1505963910598486 | 0.121
2024-01-12 | 용융유리 | TiO2 | 0.258411429210685 | 0.251
2024-01-12 | 용융유리 | SO3 | 0.009836845829655964 | 0.035
2024-01-12 | 용융유리 | SrO | 0.4297999999999999 | 0.481
2024-01-12 | 용융유리 | BaO | 1.0689999999999997 | 1.08
2024-01-15 | 용융유리 | SiO2 | 53.68413174116972 | 53.9
2024-01-15 | 용융유리 | Al2O3 | 14.016996447470174 | 13.6
2024-01-15 | 용융유리 | CaO | 21.68295852972089 | 21.9
2024-01-15 | 용융유리 | MgO | 1.2682414702791072 | 1.22
2024-01-15 | 용융유리 | Fe2O3 | 0.12852353631976085 | 0.178
2024-01-15 | 용융유리 | Na2O | 0.7994036089401512 | 0.675
2024-01-24 | 용융유리 | Fe2O3 | 0.1301858946507546 | 0.177
2024-01-24 | 용융유리 | Na2O | 0.7983580377005874 | 0.71
2024-01-24 | 용융유리 | K2O | 0.15164196229941238 | 0.109
2024-01-24 | 용융유리 | TiO2 | 0.2615426583975519 | 0.2643
2024-01-24 | 용융유리 | SO3 | 0.009884614776556005 | 0.0336
2024-01-24 | 용융유리 | SrO | 0.42369999999999997 | 0.482
2024-01-24 | 용융유리 | BaO | 1.0768 | 1.04
2024-01-24 | 용융유리 | B2O3 | 6.3999999999999995 | 6.4097
2024-01-26 | 용융유리 | SiO2 | 53.70677938795786 | 53.9
2024-01-26 | 용융유리 | Al2O3 | 14.000807444217287 | 13.7
2024-01-26 | 용융유리 | CaO | 21.697547797101002 | 21.7
2024-01-26 | 용융유리 | MgO | 1.261952202899002 | 1.23
2024-01-26 | 용융유리 | Fe2O3 | 0.1301858946507546 | 0.185
2024-01-26 | 용융유리 | Na2O | 0.7983580377005874 | 0.678
2024-01-26 | 용융유리 | K2O | 0.15164196229941238 | 0.104
2024-01-26 | 용융유리 | TiO2 | 0.2615426583975519 | 0.259
2024-01-26 | 용융유리 | SO3 | 0.009884614776556005 | 0.0306
2024-01-26 | 용융유리 | SrO | 0.42369999999999997 | 0.487
2024-01-26 | 용융유리 | BaO | 1.0768 | 1.08
2024-01-29 | 용융유리 | SiO2 | 53.70925976004724 | 53.9
2024-01-29 | 용융유리 | Al2O3 | 13.998349942064687 | 13.7
2024-01-29 | 용융유리 | CaO | 21.71564812243883 | 21.8
2024-01-29 | 용융유리 | MgO | 1.2579518775611813 | 1.25
2024-01-29 | 용융유리 | Fe2O3 | 0.13002034212153535 | 0.185
2024-01-29 | 용융유리 | Na2O | 0.7975385090084127 | 0.695
2024-01-29 | 용융유리 | K2O | 0.15246149099158723 | 0.107
2024-01-29 | 용융유리 | TiO2 | 0.26273944571465685 | 0.252
2024-01-29 | 용융유리 | SO3 | 0.009930510051894215 | 0.0415
2024-01-29 | 용융유리 | SrO | 0.41850000000000004 | 0.478
2024-01-29 | 용융유리 | BaO | 1.0678999999999998 | 1.08
2024-01-29 | 용융유리 | B2O3 | 6.3999999999999995 | 6.3496
2024-01-30 | 용융유리 | SiO2 | 53.70925976004724 | 54.0
2024-01-30 | 용융유리 | Al2O3 | 13.998349942064687 | 13.6
2024-02-05 | 용융유리 | SiO2 | 53.8131535509361 | 54.2
2024-02-05 | 용융유리 | Al2O3 | 13.935761602796273 | 13.6
2024-02-05 | 용융유리 | CaO | 21.949892480538093 | 21.7
2024-02-05 | 용융유리 | MgO | 1.206689259521172 | 1.15
2024-02-05 | 용융유리 | Fe2O3 | 0.13334500122991305 | 0.187
2024-02-05 | 용융유리 | Na2O | 0.7921201914569208 | 0.709
2024-02-05 | 용융유리 | K2O | 0.15788316194520396 | 0.114
2024-02-05 | 용융유리 | TiO2 | 0.2725293992010609 | 0.266
2024-02-05 | 용융유리 | SO3 | 0.010133425949344741 | 0.0338
2024-02-05 | 용융유리 | SrO | 0.37450132194641644 | 0.44
2024-02-05 | 용융유리 | BaO | 0.8890031380784094 | 0.943
2024-02-05 | 용융유리 | B2O3 | 6.39977469152465 | 6.423
2024-02-07 | 용융유리 | SiO2 | 53.83742128432798 | 54.0
2024-02-07 | 용융유리 | Al2O3 | 13.941568800698878 | 13.5
2024-02-07 | 용융유리 | CaO | 21.920358976458385 | 22.0
2024-02-07 | 용융유리 | MgO | 1.2060911306042021 | 1.25
2024-02-07 | 용융유리 | Fe2O3 | 0.13335480245966164 | 0.191
2024-02-07 | 용융유리 | Na2O | 0.7920522699367099 | 0.7
2024-02-07 | 용융유리 | K2O | 0.15794568054042527 | 0.111
2024-02-07 | 용융유리 | TiO2 | 0.2727036650240529 | 0.266
2024-02-07 | 용융유리 | SO3 | 0.010136211805920796 | 0.029
2024-02-07 | 용융유리 | SrO | 0.37449919205651255 | 0.439
2024-02-07 | 용융유리 | BaO | 0.8889980820780766 | 0.901
2024-02-13 | 용융유리 | SiO2 | 53.8613824 | 54.3
2024-02-13 | 용융유리 | Al2O3 | 13.9474395 | 13.6
2024-02-13 | 용융유리 | CaO | 21.891043 | 21.8
2024-02-13 | 용융유리 | MgO | 1.20547873 | 1.18
2024-02-13 | 용융유리 | Fe2O3 | 0.13336535 | 0.19
2024-02-13 | 용융유리 | Na2O | 0.79199183 | 0.702
2024-02-13 | 용융유리 | K2O | 0.15800906 | 0.108
2024-02-13 | 용융유리 | TiO2 | 0.27287861 | 0.271
2024-02-13 | 용융유리 | SO3 | 0.01013904 | 0.0299
2024-02-13 | 용융유리 | SrO | 0.37450035 | 0.435
2024-02-13 | 용융유리 | BaO | 0.88900084 | 0.889
2024-02-13 | 용융유리 | B2O3 | 6.39971439 | 6.3364
2024-02-15 | 용융유리 | SiO2 | 53.8613824 | 54.1
2024-02-15 | 용융유리 | Al2O3 | 13.9474395 | 13.4
2024-02-15 | 용융유리 | CaO | 21.891043 | 22.1
2024-02-15 | 용융유리 | MgO | 1.20547873 | 1.17
2024-02-15 | 용융유리 | Fe2O3 | 0.13336535 | 0.19
2024-02-15 | 용융유리 | Na2O | 0.79199183 | 0.677
2024-02-15 | 용융유리 | K2O | 0.15800906 | 0.109
2024-02-15 | 용융유리 | TiO2 | 0.27287861 | 0.27
2024-02-15 | 용융유리 | SO3 | 0.01013904 | 0.0287
2024-02-15 | 용융유리 | SrO | 0.37450035 | 0.434
2024-02-15 | 용융유리 | BaO | 0.88900084 | 0.885
2024-02-15 | 용융유리 | B2O3 | 6.39971439 | 6.3912
2024-02-19 | 용융유리 | SiO2 | 53.866210835682395 | 54.2
2024-02-19 | 용융유리 | Al2O3 | 13.942220256362948 | 13.6
2024-02-19 | 용융유리 | CaO | 21.92720111641936 | 22.0
2024-02-19 | 용융유리 | MgO | 1.1974988835806435 | 1.12
2024-02-19 | 용융유리 | Fe2O3 | 0.13303097382141507 | 0.183
2024-02-19 | 용융유리 | Na2O | 0.7903566835031517 | 0.675
2024-02-19 | 용융유리 | K2O | 0.15964331649684857 | 0.121
2024-02-19 | 용융유리 | TiO2 | 0.2752632463633824 | 0.281
2024-02-19 | 용융유리 | SO3 | 0.010229294775404772 | 0.0307
2024-02-19 | 용융유리 | SrO | 0.36410000000000003 | 0.428
2024-02-19 | 용융유리 | BaO | 0.8712000000000001 | 0.815
2024-02-19 | 용융유리 | B2O3 | 6.40024539299444 | 6.3863
2024-02-22 | 용융유리 | SiO2 | 53.866210835682395 | 54.1
2024-02-22 | 용융유리 | Al2O3 | 13.942220256362948 | 13.5
2024-02-22 | 용융유리 | CaO | 21.92720111641936 | 22.2
2024-02-22 | 용융유리 | MgO | 1.1974988835806435 | 1.08
2024-02-22 | 용융유리 | Fe2O3 | 0.13303097382141507 | 0.187
2024-02-22 | 용융유리 | Na2O | 0.7903566835031517 | 0.704
2024-02-22 | 용융유리 | K2O | 0.15964331649684857 | 0.123
2024-02-22 | 용융유리 | TiO2 | 0.2752632463633824 | 0.27
2024-02-22 | 용융유리 | SO3 | 0.010229294775404772 | 0.0267
2024-02-22 | 용융유리 | SrO | 0.36410000000000003 | 0.432
2024-02-22 | 용융유리 | BaO | 0.8712000000000001 | 0.867
2024-02-28 | 용융유리 | SrO | 0.36410000000000003 | 0.431
2024-02-28 | 용융유리 | BaO | 0.8712000000000001 | 0.851
2024-02-28 | 용융유리 | B2O3 | 6.40024539299444 | 6.359
2024-03-05 | 용융유리 | SiO2 | 53.86424447682182 | 54.3
2024-03-05 | 용융유리 | Al2O3 | 13.944299517379969 | 13.4
2024-03-05 | 용융유리 | CaO | 21.909351492567637 | 22.0
2024-03-05 | 용융유리 | MgO | 1.2024485074323565 | 1.14
2024-03-05 | 용융유리 | Fe2O3 | 0.133300024424167 | 0.188
2024-03-05 | 용융유리 | Na2O | 0.7911681830829628 | 0.721
2024-03-05 | 용융유리 | K2O | 0.15883181691703716 | 0.126
2024-03-05 | 용융유리 | TiO2 | 0.27408501356071163 | 0.273
2024-03-05 | 용융유리 | SO3 | 0.010170967813351875 | 0.0589
2024-03-05 | 용융유리 | SrO | 0.36939999999999984 | 0.433
2024-03-05 | 용융유리 | BaO | 0.8787999999999997 | 0.868
2024-03-07 | 용융유리 | SiO2 | 53.86651162207676 | 54.0
2024-03-07 | 용융유리 | Al2O3 | 13.941734367335581 | 13.5
2024-03-07 | 용융유리 | CaO | 21.926331093467976 | 22.0
2024-03-07 | 용융유리 | MgO | 1.198368906532031 | 1.15
2024-03-07 | 용융유리 | Fe2O3 | 0.13301976265721444 | 0.189
2024-03-07 | 용융유리 | Na2O | 0.790376432865042 | 0.73
2024-03-07 | 용융유리 | K2O | 0.15962356713495826 | 0.126
2024-03-07 | 용융유리 | TiO2 | 0.2752473749954791 | 0.267
2024-03-07 | 용융유리 | SO3 | 0.010686872934967681 | 0.0379
2024-03-07 | 용융유리 | SrO | 0.36410000000000003 | 0.439
2024-03-07 | 용융유리 | BaO | 0.8712000000000001 | 0.863
2024-03-07 | 용융유리 | B2O3 | 6.400000000000001 | 6.4282
2024-03-11 | 용융유리 | SiO2 | 53.86651162207676 | 54.2
2024-03-11 | 용융유리 | Al2O3 | 13.941734367335581 | 13.5
2024-03-11 | 용융유리 | CaO | 21.926331093467976 | 22.0
2024-03-11 | 용융유리 | MgO | 1.198368906532031 | 1.13
2024-03-11 | 용융유리 | Fe2O3 | 0.13301976265721444 | 0.184
2024-03-11 | 용융유리 | Na2O | 0.790376432865042 | 0.73
2024-03-11 | 용융유리 | K2O | 0.15962356713495826 | 0.121
2024-03-11 | 용융유리 | TiO2 | 0.2752473749954791 | 0.263
2024-03-11 | 용융유리 | SO3 | 0.010686872934967681 | 0.0349
2024-03-11 | 용융유리 | SrO | 0.36410000000000003 | 0.436
2024-03-11 | 용융유리 | BaO | 0.8712000000000001 | 0.825
2024-03-11 | 용융유리 | B2O3 | 6.400000000000001 | 6.4421
2024-03-13 | 용융유리 | SiO2 | 53.75580777939235 | 54.1
2024-03-13 | 용융유리 | Al2O3 | 13.951604306702992 | 13.5
2024-03-13 | 용융유리 | CaO | 21.84274644852988 | 22.0
2024-03-13 | 용융유리 | MgO | 1.227453551470114 | 1.13
2024-03-13 | 용융유리 | Fe2O3 | 0.1326694449324954 | 0.183
2024-03-13 | 용융유리 | Na2O | 0.7915293624423761 | 0.721
2024-03-13 | 용융유리 | K2O | 0.15847063755762375 | 0.118
2024-03-13 | 용융유리 | TiO2 | 0.2747936693503649 | 0.268
2024-03-13 | 용융유리 | SO3 | 0.010704262912025017 | 0.0364
2024-03-13 | 용융유리 | SrO | 0.3702 | 0.429
2024-03-13 | 용융유리 | BaO | 1.0196 | 0.919
2024-03-13 | 용융유리 | B2O3 | 6.399620536709791 | 6.431
2024-03-15 | 용융유리 | SiO2 | 53.75580777939235 | 53.9
2024-03-15 | 용융유리 | Al2O3 | 13.951604306702992 | 13.5
2024-03-15 | 용융유리 | CaO | 21.84274644852988 | 22.1
2024-03-15 | 용융유리 | MgO | 1.227453551470114 | 1.09
2024-03-15 | 용융유리 | Fe2O3 | 0.1326694449324954 | 0.182
2024-03-15 | 용융유리 | Na2O | 0.7915293624423761 | 0.715
2024-03-15 | 용융유리 | K2O | 0.15847063755762375 | 0.115
2024-03-15 | 용융유리 | TiO2 | 0.2747936693503649 | 0.268
2024-03-15 | 용융유리 | SO3 | 0.010704262912025017 | 0.0371
2024-03-15 | 용융유리 | SrO | 0.3702 | 0.428
2024-03-15 | 용융유리 | BaO | 1.0196 | 0.957
2024-03-18 | 용융유리 | SiO2 | 53.75580777939235 | 54.2
2024-03-18 | 용융유리 | Al2O3 | 13.951604306702992 | 13.5
2024-03-18 | 용융유리 | CaO | 21.84274644852988 | 22.0
2024-03-18 | 용융유리 | MgO | 1.227453551470114 | 1.06
2024-03-18 | 용융유리 | Fe2O3 | 0.1326694449324954 | 0.183
2024-03-18 | 용융유리 | Na2O | 0.7915293624423761 | 0.729
2024-01-15 | 용융유리 | K2O | 0.1505963910598486 | 0.11
2024-01-15 | 용융유리 | TiO2 | 0.258411429210685 | 0.257
2024-01-15 | 용융유리 | SO3 | 0.009836845829655964 | 0.0392
2024-01-15 | 용융유리 | SrO | 0.4297999999999999 | 0.478
2024-01-15 | 용융유리 | BaO | 1.0689999999999997 | 1.08
2024-01-15 | 용융유리 | B2O3 | 6.42 | 6.3755
2024-01-18 | 용융유리 | SiO2 | 53.68413174116972 | 53.9
2024-01-18 | 용융유리 | Al2O3 | 14.016996447470174 | 13.6
2024-01-18 | 용융유리 | CaO | 21.68295852972089 | 21.9
2024-01-18 | 용융유리 | MgO | 1.2682414702791072 | 1.21
2024-01-18 | 용융유리 | Fe2O3 | 0.12852353631976085 | 0.18
2024-01-18 | 용융유리 | Na2O | 0.7994036089401512 | 0.687
2024-01-18 | 용융유리 | K2O | 0.1505963910598486 | 0.103
2024-01-18 | 용융유리 | TiO2 | 0.258411429210685 | 0.262
2024-01-18 | 용융유리 | SO3 | 0.009836845829655964 | 0.0336
2024-01-18 | 용융유리 | SrO | 0.4297999999999999 | 0.476
2024-01-18 | 용융유리 | BaO | 1.0689999999999997 | 1.08
2024-01-18 | 용융유리 | B2O3 | 6.42 | 6.3936
2024-01-22 | 용융유리 | SiO2 | 53.70677938795786 | 53.8
2024-01-22 | 용융유리 | Al2O3 | 14.000807444217287 | 13.7
2024-01-22 | 용융유리 | CaO | 21.697547797101002 | 21.9
2024-01-22 | 용융유리 | MgO | 1.261952202899002 | 1.22
2024-01-22 | 용융유리 | Fe2O3 | 0.1301858946507546 | 0.182
2024-01-22 | 용융유리 | Na2O | 0.7983580377005874 | 0.703
2024-01-22 | 용융유리 | K2O | 0.15164196229941238 | 0.108
2024-01-22 | 용융유리 | TiO2 | 0.2615426583975519 | 0.266
2024-01-22 | 용융유리 | SO3 | 0.009884614776556005 | 0.0361
2024-01-22 | 용융유리 | SrO | 0.42369999999999997 | 0.485
2024-01-22 | 용융유리 | BaO | 1.0768 | 1.1
2024-01-22 | 용융유리 | B2O3 | 6.3999999999999995 | 6.321
2024-01-24 | 용융유리 | SiO2 | 53.70677938795786 | 54.0
2024-01-24 | 용융유리 | Al2O3 | 14.000807444217287 | 13.6
2024-01-24 | 용융유리 | CaO | 21.697547797101002 | 21.8
2024-01-24 | 용융유리 | MgO | 1.261952202899002 | 1.25
2024-01-30 | 용융유리 | CaO | 21.71564812243883 | 21.8
2024-01-30 | 용융유리 | MgO | 1.2579518775611813 | 1.24
2024-01-30 | 용융유리 | Fe2O3 | 0.13002034212153535 | 0.182
2024-01-30 | 용융유리 | Na2O | 0.7975385090084127 | 0.708
2024-01-30 | 용융유리 | K2O | 0.15246149099158723 | 0.112
2024-01-30 | 용융유리 | TiO2 | 0.26273944571465685 | 0.275
2024-01-30 | 용융유리 | SO3 | 0.009930510051894215 | 0.0349
2024-01-30 | 용융유리 | SrO | 0.41850000000000004 | 0.49
2024-01-30 | 용융유리 | BaO | 1.0678999999999998 | 1.07
2024-01-31 | 용융유리 | SiO2 | 53.70925976004724 | 53.9
2024-01-31 | 용융유리 | Al2O3 | 13.998349942064687 | 13.6
2024-01-31 | 용융유리 | CaO | 21.71564812243883 | 21.8
2024-01-31 | 용융유리 | MgO | 1.2579518775611813 | 1.25
2024-01-31 | 용융유리 | Fe2O3 | 0.13002034212153535 | 0.187
2024-01-31 | 용융유리 | Na2O | 0.7975385090084127 | 0.716
2024-01-31 | 용융유리 | K2O | 0.15246149099158723 | 0.113
2024-01-31 | 용융유리 | TiO2 | 0.26273944571465685 | 0.254
2024-01-31 | 용융유리 | SO3 | 0.009930510051894215 | 0.0343
2024-01-31 | 용융유리 | SrO | 0.41850000000000004 | 0.484
2024-01-31 | 용융유리 | BaO | 1.0678999999999998 | 1.06
2024-01-31 | 용융유리 | B2O3 | 6.3999999999999995 | 6.3943
2024-02-02 | 용융유리 | SiO2 | 53.71174012099848 | 54.1
2024-02-02 | 용융유리 | Al2O3 | 13.995892493836875 | 13.7
2024-02-02 | 용융유리 | CaO | 21.733748535872074 | 21.6
2024-02-02 | 용융유리 | MgO | 1.2539514641279292 | 1.21
2024-02-02 | 용융유리 | Fe2O3 | 0.12985479077600137 | 0.187
2024-02-02 | 용융유리 | Na2O | 0.796718978246016 | 0.712
2024-02-02 | 용융유리 | K2O | 0.15328102175398411 | 0.109
2024-02-02 | 용융유리 | TiO2 | 0.2639362347792532 | 0.269
2024-02-02 | 용융유리 | SO3 | 0.009976359609363356 | 0.033
2024-02-02 | 용융유리 | SrO | 0.41330000000000006 | 0.475
2024-02-02 | 용융유리 | BaO | 1.059 | 1.05
2024-02-02 | 용융유리 | B2O3 | 6.400000000000001 | 6.4356
2024-02-23 | 용융유리 | SiO2 | 53.866210835682395 | 54.2
2024-02-23 | 용융유리 | Al2O3 | 13.942220256362948 | 13.6
2024-02-23 | 용융유리 | CaO | 21.92720111641936 | 22.0
2024-02-23 | 용융유리 | MgO | 1.1974988835806435 | 1.07
2024-02-23 | 용융유리 | Fe2O3 | 0.13303097382141507 | 0.187
2024-02-23 | 용융유리 | Na2O | 0.7903566835031517 | 0.691
2024-02-23 | 용융유리 | K2O | 0.15964331649684857 | 0.123
2024-02-23 | 용융유리 | TiO2 | 0.2752632463633824 | 0.254
2024-02-23 | 용융유리 | SO3 | 0.010229294775404772 | 0.0302
2024-02-23 | 용융유리 | SrO | 0.36410000000000003 | 0.426
2024-02-23 | 용융유리 | BaO | 0.8712000000000001 | 0.836
2024-02-23 | 용융유리 | B2O3 | 6.40024539299444 | 6.4386
2024-02-26 | 용융유리 | SiO2 | 53.866210835682395 | 54.2
2024-02-26 | 용융유리 | Al2O3 | 13.942220256362948 | 13.5
2024-02-26 | 용융유리 | CaO | 21.92720111641936 | 22.1
2024-02-26 | 용융유리 | MgO | 1.1974988835806435 | 1.02
2024-02-26 | 용융유리 | Fe2O3 | 0.13303097382141507 | 0.188
2024-02-26 | 용융유리 | Na2O | 0.7903566835031517 | 0.699
2024-02-26 | 용융유리 | K2O | 0.15964331649684857 | 0.124
2024-02-26 | 용융유리 | TiO2 | 0.2752632463633824 | 0.258
2024-02-26 | 용융유리 | SO3 | 0.010229294775404772 | 0.0326
2024-02-26 | 용융유리 | SrO | 0.36410000000000003 | 0.431
2024-02-26 | 용융유리 | BaO | 0.8712000000000001 | 0.839
2024-02-26 | 용융유리 | B2O3 | 6.40024539299444 | 6.3556
2024-02-28 | 용융유리 | SiO2 | 53.866210835682395 | 54.2
2024-02-28 | 용융유리 | Al2O3 | 13.942220256362948 | 13.5
2024-02-28 | 용융유리 | CaO | 21.92720111641936 | 22.1
2024-02-28 | 용융유리 | MgO | 1.1974988835806435 | 1.09
2024-02-28 | 용융유리 | Fe2O3 | 0.13303097382141507 | 0.19
2024-02-28 | 용융유리 | Na2O | 0.7903566835031517 | 0.706
2024-02-28 | 용융유리 | K2O | 0.15964331649684857 | 0.118
2024-02-28 | 용융유리 | TiO2 | 0.2752632463633824 | 0.27
2024-02-28 | 용융유리 | SO3 | 0.010229294775404772 | 0.0304
2024-03-18 | 용융유리 | K2O | 0.15847063755762375 | 0.117
2024-03-18 | 용융유리 | TiO2 | 0.2747936693503649 | 0.258
2024-03-18 | 용융유리 | SO3 | 0.010704262912025017 | 0.0371
2024-03-18 | 용융유리 | SrO | 0.3702 | 0.431
2024-03-18 | 용융유리 | BaO | 1.0196 | 0.969
2024-03-18 | 용융유리 | B2O3 | 6.399620536709791 | 6.3199
2024-03-21 | 용융유리 | SiO2 | 53.75580777939235 | 54.0
2024-03-21 | 용융유리 | Al2O3 | 13.951604306702992 | 13.7
2024-03-21 | 용융유리 | CaO | 21.84274644852988 | 22.0
2024-03-21 | 용융유리 | MgO | 1.227453551470114 | 1.06
2024-03-21 | 용융유리 | Fe2O3 | 0.1326694449324954 | 0.183
2024-03-21 | 용융유리 | Na2O | 0.7915293624423761 | 0.729
2024-03-21 | 용융유리 | K2O | 0.15847063755762375 | 0.117
2024-03-21 | 용융유리 | TiO2 | 0.2747936693503649 | 0.258
2024-03-21 | 용융유리 | SO3 | 0.010704262912025017 | 0.0371
2024-03-21 | 용융유리 | SrO | 0.3702 | 0.431
2024-03-21 | 용융유리 | BaO | 1.0196 | 0.969
2024-03-21 | 용융유리 | SiO2 | 53.75580777939235 | 54.0
2024-03-21 | 용융유리 | Al2O3 | 13.951604306702992 | 13.7
2024-03-21 | 용융유리 | CaO | 21.84274644852988 | 22.0
2024-03-21 | 용융유리 | MgO | 1.227453551470114 | 1.05
2024-03-21 | 용융유리 | Fe2O3 | 0.1326694449324954 | 0.182
2024-03-21 | 용융유리 | Na2O | 0.7915293624423761 | 0.72
2024-03-21 | 용융유리 | K2O | 0.15847063755762375 | 0.12
2024-03-21 | 용융유리 | TiO2 | 0.2747936693503649 | 0.265
2024-03-21 | 용융유리 | SO3 | 0.010704262912025017 | 0.0317
2024-03-21 | 용융유리 | SrO | 0.3702 | 0.429
2024-03-21 | 용융유리 | BaO | 1.0196 | 0.992
2024-03-21 | 용융유리 | B2O3 | 6.399620536709791 | 6.2683
2024-03-25 | 용융유리 | SiO2 | 53.74637964897945 | 53.8
2024-03-25 | 용융유리 | Al2O3 | 13.960609659866 | 13.7
2024-03-25 | 용융유리 | CaO | 21.80472380015938 | 22.1
2024-03-25 | 용융유리 | MgO | 1.2366761998406204 | 1.15
2024-03-25 | 용융유리 | Fe2O3 | 0.13299807554789925 | 0.186
2024-04-03 | 용융유리 | MgO | 1.2257408541967172 | 1.22
2024-04-03 | 용융유리 | Fe2O3 | 0.1338859652064854 | 0.182
2024-04-03 | 용융유리 | Na2O | 0.796215626575816 | 0.729
2024-04-03 | 용융유리 | K2O | 0.15378437342418413 | 0.115
2024-04-03 | 용융유리 | TiO2 | 0.2712667749288737 | 0.265
2024-04-03 | 용융유리 | SO3 | 0.010545283481069262 | 0.0325
2024-04-03 | 용융유리 | SrO | 0.3724 | 0.427
2024-04-03 | 용융유리 | BaO | 1.0101000000000002 | 0.958
2024-04-03 | 용융유리 | B2O3 | 6.39990996422837 | 6.2853
2024-04-05 | 용융유리 | SiO2 | 53.804849786727964 | 54.2
2024-04-05 | 용융유리 | Al2O3 | 13.894861592446642 | 13.5
2024-04-05 | 용융유리 | CaO | 21.887621015158302 | 21.9
2024-04-05 | 용융유리 | MgO | 1.2086789848416994 | 1.19
2024-04-05 | 용융유리 | Fe2O3 | 0.13639384472822838 | 0.178
2024-04-05 | 용융유리 | Na2O | 0.7933955050317182 | 0.729
2024-04-05 | 용융유리 | K2O | 0.15660449496828185 | 0.117
2024-04-05 | 용융유리 | TiO2 | 0.27855065386807687 | 0.272
2024-04-05 | 용융유리 | SO3 | 0.01069930917929399 | 0.0323
2024-04-05 | 용융유리 | SrO | 0.35290000000000016 | 0.412
2024-04-05 | 용융유리 | BaO | 1.0108000000000004 | 0.977
2024-04-05 | 용융유리 | B2O3 | 6.400244813049793 | 6.2685
2024-04-08 | 용융유리 | SiO2 | 53.804849786727964 | 53.9
2024-04-08 | 용융유리 | Al2O3 | 13.894861592446642 | 13.5
2024-04-08 | 용융유리 | CaO | 21.887621015158302 | 22.1
2024-04-08 | 용융유리 | MgO | 1.2086789848416994 | 1.18
2024-04-08 | 용융유리 | Fe2O3 | 0.13639384472822838 | 0.18
2024-04-08 | 용융유리 | Na2O | 0.7933955050317182 | 0.732
2024-04-08 | 용융유리 | K2O | 0.15660449496828185 | 0.116
2024-04-08 | 용융유리 | TiO2 | 0.27855065386807687 | 0.276
2024-04-08 | 용융유리 | SO3 | 0.01069930917929399 | 0.0334
2024-04-08 | 용융유리 | SrO | 0.35290000000000016 | 0.408
2024-04-08 | 용융유리 | BaO | 1.0108000000000004 | 1.0
2024-04-08 | 용융유리 | B2O3 | 6.400244813049793 | 6.2804
2024-04-15 | 용융유리 | BaO | 1.0108000000000001 | 0.997
2024-04-15 | 용융유리 | B2O3 | 6.43 | 6.3034
2024-04-17 | 용융유리 | SiO2 | 53.79788837199385 | 54.0
2024-04-17 | 용융유리 | Al2O3 | 13.892212154183131 | 13.6
2024-04-17 | 용융유리 | CaO | 21.86659444838444 | 22.0
2024-04-17 | 용융유리 | MgO | 1.2097055516155537 | 1.11
2024-04-17 | 용융유리 | Fe2O3 | 0.13632327074369252 | 0.181
2024-04-17 | 용융유리 | Na2O | 0.7934716818357266 | 0.731
2024-04-17 | 용융유리 | K2O | 0.1565283181642733 | 0.116
2024-04-17 | 용융유리 | TiO2 | 0.27847018791200767 | 0.278
2024-04-17 | 용융유리 | SO3 | 0.010706015167327452 | 0.0294
2024-04-17 | 용융유리 | SrO | 0.3529 | 0.416
2024-04-17 | 용융유리 | BaO | 1.0108000000000001 | 0.988
2024-04-17 | 용융유리 | B2O3 | 6.43 | 6.3118
2024-04-19 | 용융유리 | SiO2 | 53.79788837199385 | 54.0
2024-04-19 | 용융유리 | Al2O3 | 13.892212154183131 | 13.6
2024-04-19 | 용융유리 | CaO | 21.86659444838444 | 22.1
2024-04-19 | 용융유리 | MgO | 1.2097055516155537 | 1.1
2024-04-19 | 용융유리 | Fe2O3 | 0.13632327074369252 | 0.182
2024-04-19 | 용융유리 | Na2O | 0.7934716818357266 | 0.73
2024-04-19 | 용융유리 | K2O | 0.1565283181642733 | 0.106
2024-04-19 | 용융유리 | TiO2 | 0.27847018791200767 | 0.281
2024-04-19 | 용융유리 | SO3 | 0.010706015167327452 | 0.0281
2024-04-19 | 용융유리 | SrO | 0.3529 | 0.427
2024-04-19 | 용융유리 | BaO | 1.0108000000000001 | 0.993
2024-04-22 | 용융유리 | SiO2 | 53.79788837199385 | 54.0
2024-04-22 | 용융유리 | Al2O3 | 13.892212154183131 | 13.5
2024-04-22 | 용융유리 | CaO | 21.86659444838444 | 22.1
2024-04-22 | 용융유리 | MgO | 1.2097055516155537 | 1.12
2024-04-22 | 용융유리 | Fe2O3 | 0.13632327074369252 | 0.18
2024-04-22 | 용융유리 | Na2O | 0.7934716818357266 | 0.731
2024-04-22 | 용융유리 | K2O | 0.1565283181642733 | 0.117
2024-04-22 | 용융유리 | TiO2 | 0.27847018791200767 | 0.273
2024-04-22 | 용융유리 | SO3 | 0.010706015167327452 | 0.0625
2024-04-22 | 용융유리 | SrO | 0.3529 | 0.434
2024-04-22 | 용융유리 | BaO | 1.0108000000000001 | 0.999
2024-04-22 | 용융유리 | B2O3 | 6.43 | 6.3125
2024-04-24 | 용융유리 | SiO2 | 53.79788837199385 | 54.0
2024-04-24 | 용융유리 | Al2O3 | 13.892212154183131 | 13.5
2024-04-24 | 용융유리 | CaO | 21.86659444838444 | 22.1
2024-04-24 | 용융유리 | MgO | 1.2097055516155537 | 1.11
2024-04-24 | 용융유리 | Fe2O3 | 0.13632327074369252 | 0.175
2024-04-24 | 용융유리 | Na2O | 0.7934716818357266 | 0.744
2024-04-24 | 용융유리 | K2O | 0.1565283181642733 | 0.106
2024-04-24 | 용융유리 | TiO2 | 0.27847018791200767 | 0.275
2024-04-24 | 용융유리 | SO3 | 0.010706015167327452 | 0.0301
2024-04-24 | 용융유리 | SrO | 0.3529 | 0.43
2024-04-24 | 용융유리 | BaO | 1.0108000000000001 | 0.989
2024-04-24 | 용융유리 | B2O3 | 6.43 | 6.3585
2024-04-26 | 용융유리 | SiO2 | 53.79788837199385 | 53.9
2024-04-26 | 용융유리 | Al2O3 | 13.892212154183131 | 13.6
2024-04-26 | 용융유리 | CaO | 21.86659444838444 | 22.0
2024-04-26 | 용융유리 | MgO | 1.2097055516155537 | 1.11
2024-04-26 | 용융유리 | Fe2O3 | 0.13632327074369252 | 0.178
2024-04-26 | 용융유리 | Na2O | 0.7934716818357266 | 0.773
2024-04-26 | 용융유리 | K2O | 0.1565283181642733 | 0.109
2024-04-26 | 용융유리 | TiO2 | 0.27847018791200767 | 0.278
2024-04-26 | 용융유리 | SO3 | 0.010706015167327452 | 0.0297
2024-04-26 | 용융유리 | SrO | 0.3529 | 0.433
2024-04-26 | 용융유리 | BaO | 1.0108000000000001 | 1.01
2024-04-26 | 용융유리 | B2O3 | 6.43 | 6.2906
2024-04-29 | 용융유리 | SiO2 | 53.79788837199385 | 54.0
2024-04-29 | 용융유리 | Al2O3 | 13.892212154183131 | 13.4
2024-04-29 | 용융유리 | CaO | 21.86659444838444 | 22.1
2024-04-29 | 용융유리 | MgO | 1.2097055516155537 | 1.11
2024-04-29 | 용융유리 | Fe2O3 | 0.13632327074369252 | 0.172
2024-04-29 | 용융유리 | Na2O | 0.7934716818357266 | 0.747
2024-04-29 | 용융유리 | K2O | 0.1565283181642733 | 0.108
2024-05-06 | 용융유리 | K2O | 0.1565283181642733 | 0.115
2024-05-06 | 용융유리 | TiO2 | 0.27847018791200767 | 0.268
2024-05-06 | 용융유리 | SO3 | 0.010706015167327452 | 0.033
2024-05-06 | 용융유리 | SrO | 0.3529 | 0.43
2024-05-06 | 용융유리 | BaO | 1.0108000000000001 | 1.0
2024-05-06 | 용융유리 | B2O3 | 6.43 | 6.3276
2024-05-08 | 용융유리 | SiO2 | 53.79788837199385 | 54.2
2024-05-08 | 용융유리 | Al2O3 | 13.892212154183131 | 13.5
2024-05-08 | 용융유리 | CaO | 21.86659444838444 | 21.9
2024-05-08 | 용융유리 | MgO | 1.2097055516155537 | 1.09
2024-05-08 | 용융유리 | Fe2O3 | 0.13632327074369252 | 0.173
2024-05-08 | 용융유리 | Na2O | 0.7934716818357266 | 0.753
2024-05-08 | 용융유리 | K2O | 0.1565283181642733 | 0.119
2024-05-08 | 용융유리 | TiO2 | 0.27847018791200767 | 0.274
2024-05-08 | 용융유리 | SO3 | 0.010706015167327452 | 0.0234
2024-05-08 | 용융유리 | SrO | 0.3529 | 0.437
2024-05-08 | 용융유리 | BaO | 1.0108000000000001 | 1.03
2024-05-10 | 용융유리 | SiO2 | 53.79788837199385 | 53.9
2024-05-10 | 용융유리 | Al2O3 | 13.892212154183131 | 13.6
2024-05-10 | 용융유리 | CaO | 21.86659444838444 | 22.2
2024-05-10 | 용융유리 | MgO | 1.2097055516155537 | 1.08
2024-05-10 | 용융유리 | Fe2O3 | 0.13632327074369252 | 0.179
2024-05-10 | 용융유리 | Na2O | 0.7934716818357266 | 0.747
2024-05-10 | 용융유리 | K2O | 0.1565283181642733 | 0.12
2024-05-10 | 용융유리 | TiO2 | 0.27847018791200767 | 0.272
2024-05-10 | 용융유리 | SO3 | 0.010706015167327452 | 0.0331
2024-05-10 | 용융유리 | SrO | 0.3529 | 0.44
2024-05-10 | 용융유리 | BaO | 1.0108000000000001 | 1.01
2024-05-10 | 용융유리 | B2O3 | 6.43 | 6.2591
2024-05-13 | 용융유리 | SiO2 | 53.79788837199385 | 54.0
2024-05-13 | 용융유리 | Al2O3 | 13.892212154183131 | 13.6
2024-05-13 | 용융유리 | CaO | 21.86659444838444 | 22.0
2024-05-13 | 용융유리 | MgO | 1.2097055516155537 | 1.16
2024-05-13 | 용융유리 | Fe2O3 | 0.13632327074369252 | 0.178
2024-03-25 | 용융유리 | Na2O | 0.7931693606116688 | 0.708
2024-03-25 | 용융유리 | K2O | 0.1568306393883314 | 0.122
2024-03-25 | 용융유리 | TiO2 | 0.2724027388483306 | 0.272
2024-03-25 | 용융유리 | SO3 | 0.010609876758315531 | 0.0282
2024-03-25 | 용융유리 | SrO | 0.37960000000000005 | 0.44
2024-03-25 | 용융유리 | BaO | 1.0390000000000004 | 1.02
2024-03-25 | 용융유리 | B2O3 | 6.4 | 6.2441
2024-03-27 | 용융유리 | SiO2 | 53.74637964897945 | 54.2
2024-03-27 | 용융유리 | Al2O3 | 13.960609659866 | 13.5
2024-03-27 | 용융유리 | CaO | 21.80472380015938 | 22.0
2024-03-27 | 용융유리 | MgO | 1.2366761998406204 | 1.17
2024-03-27 | 용융유리 | Fe2O3 | 0.13299807554789925 | 0.184
2024-03-27 | 용융유리 | Na2O | 0.7931693606116688 | 0.728
2024-03-27 | 용융유리 | K2O | 0.1568306393883314 | 0.113
2024-03-27 | 용융유리 | TiO2 | 0.2724027388483306 | 0.281
2024-03-27 | 용융유리 | SO3 | 0.010609876758315531 | 0.0298
2024-03-27 | 용융유리 | SrO | 0.37960000000000005 | 0.43
2024-03-27 | 용융유리 | BaO | 1.0390000000000004 | 0.99
2024-03-27 | 용융유리 | B2O3 | 6.4 | 6.2162
2024-04-01 | 용융유리 | SiO2 | 53.764275707637765 | 53.9
2024-04-01 | 용융유리 | Al2O3 | 13.942016304517438 | 13.6
2024-04-01 | 용융유리 | CaO | 21.851759145803282 | 22.1
2024-04-01 | 용융유리 | MgO | 1.2257408541967172 | 1.22
2024-04-01 | 용융유리 | Fe2O3 | 0.1338859652064854 | 0.185
2024-04-01 | 용융유리 | Na2O | 0.796215626575816 | 0.737
2024-04-01 | 용융유리 | K2O | 0.15378437342418413 | 0.111
2024-04-01 | 용융유리 | TiO2 | 0.2712667749288737 | 0.271
2024-04-01 | 용융유리 | SO3 | 0.010545283481069262 | 0.0359
2024-04-01 | 용융유리 | SrO | 0.3724 | 0.429
2024-04-01 | 용융유리 | BaO | 1.0101000000000002 | 0.977
2024-04-01 | 용융유리 | B2O3 | 6.39990996422837 | 6.2162
2024-04-03 | 용융유리 | SiO2 | 53.764275707637765 | 54.0
2024-04-03 | 용융유리 | Al2O3 | 13.942016304517438 | 13.6
2024-04-03 | 용융유리 | CaO | 21.851759145803282 | 22.0
2024-04-10 | 용융유리 | SiO2 | 53.804849786727964 | 53.9
2024-04-10 | 용융유리 | Al2O3 | 13.894861592446642 | 13.5
2024-04-10 | 용융유리 | CaO | 21.887621015158302 | 22.2
2024-04-10 | 용융유리 | MgO | 1.2086789848416994 | 1.14
2024-04-10 | 용융유리 | Fe2O3 | 0.13639384472822838 | 0.18
2024-04-10 | 용융유리 | Na2O | 0.7933955050317182 | 0.726
2024-04-10 | 용융유리 | K2O | 0.15660449496828185 | 0.121
2024-04-10 | 용융유리 | TiO2 | 0.27855065386807687 | 0.265
2024-04-10 | 용융유리 | SO3 | 0.01069930917929399 | 0.033
2024-04-10 | 용융유리 | SrO | 0.35290000000000016 | 0.409
2024-04-10 | 용융유리 | BaO | 1.0108000000000004 | 0.992
2024-04-10 | 용융유리 | B2O3 | 6.400244813049793 | 6.3313
2024-04-12 | 용융유리 | SiO2 | 53.79788837199385 | 54.0
2024-04-12 | 용융유리 | Al2O3 | 13.892212154183131 | 13.5
2024-04-12 | 용융유리 | CaO | 21.86659444838444 | 22.1
2024-04-12 | 용융유리 | MgO | 1.2097055516155537 | 1.12
2024-04-12 | 용융유리 | Fe2O3 | 0.13632327074369252 | 0.182
2024-04-12 | 용융유리 | Na2O | 0.7934716818357266 | 0.724
2024-04-12 | 용융유리 | K2O | 0.1565283181642733 | 0.122
2024-04-12 | 용융유리 | TiO2 | 0.27847018791200767 | 0.272
2024-04-12 | 용융유리 | SO3 | 0.010706015167327452 | 0.0309
2024-04-12 | 용융유리 | SrO | 0.3529 | 0.413
2024-04-12 | 용융유리 | BaO | 1.0108000000000001 | 0.986
2024-04-12 | 용융유리 | B2O3 | 6.43 | 6.364
2024-04-15 | 용융유리 | SiO2 | 53.79788837199385 | 53.9
2024-04-15 | 용융유리 | Al2O3 | 13.892212154183131 | 13.6
2024-04-15 | 용융유리 | CaO | 21.86659444838444 | 22.2
2024-04-15 | 용융유리 | MgO | 1.2097055516155537 | 1.11
2024-04-15 | 용융유리 | Fe2O3 | 0.13632327074369252 | 0.184
2024-04-15 | 용융유리 | Na2O | 0.7934716818357266 | 0.703
2024-04-15 | 용융유리 | K2O | 0.1565283181642733 | 0.108
2024-04-15 | 용융유리 | TiO2 | 0.27847018791200767 | 0.27
2024-04-15 | 용융유리 | SO3 | 0.010706015167327452 | 0.0264
2024-04-15 | 용융유리 | SrO | 0.3529 | 0.425
2024-04-29 | 용융유리 | TiO2 | 0.27847018791200767 | 0.263
2024-04-29 | 용융유리 | SO3 | 0.010706015167327452 | 0.0318
2024-04-29 | 용융유리 | SrO | 0.3529 | 0.422
2024-04-29 | 용융유리 | BaO | 1.0108000000000001 | 0.991
2024-04-29 | 용융유리 | B2O3 | 6.43 | 6.378
2024-05-01 | 용융유리 | SiO2 | 53.79788837199385 | 54.1
2024-05-01 | 용융유리 | Al2O3 | 13.892212154183131 | 13.5
2024-05-01 | 용융유리 | CaO | 21.86659444838444 | 22.0
2024-05-01 | 용융유리 | MgO | 1.2097055516155537 | 1.1
2024-05-01 | 용융유리 | Fe2O3 | 0.13632327074369252 | 0.174
2024-05-01 | 용융유리 | Na2O | 0.7934716818357266 | 0.766
2024-05-01 | 용융유리 | K2O | 0.1565283181642733 | 0.111
2024-05-01 | 용융유리 | TiO2 | 0.27847018791200767 | 0.277
2024-05-01 | 용융유리 | SO3 | 0.010706015167327452 | 0.0293
2024-05-01 | 용융유리 | SrO | 0.3529 | 0.422
2024-05-01 | 용융유리 | BaO | 1.0108000000000001 | 1.01
2024-05-01 | 용융유리 | B2O3 | 6.43 | 6.315
2024-05-03 | 용융유리 | SiO2 | 53.79788837199385 | 53.9
2024-05-03 | 용융유리 | Al2O3 | 13.892212154183131 | 13.6
2024-05-03 | 용융유리 | CaO | 21.86659444838444 | 22.1
2024-05-03 | 용융유리 | MgO | 1.2097055516155537 | 1.12
2024-05-03 | 용융유리 | Fe2O3 | 0.13632327074369252 | 0.172
2024-05-03 | 용융유리 | Na2O | 0.7934716818357266 | 0.72
2024-05-03 | 용융유리 | K2O | 0.1565283181642733 | 0.107
2024-05-03 | 용융유리 | TiO2 | 0.27847018791200767 | 0.276
2024-05-03 | 용융유리 | SO3 | 0.010706015167327452 | 0.0303
2024-05-03 | 용융유리 | SrO | 0.3529 | 0.431
2024-05-03 | 용융유리 | BaO | 1.0108000000000001 | 1.03
2024-05-06 | 용융유리 | SiO2 | 53.79788837199385 | 54.1
2024-05-06 | 용융유리 | Al2O3 | 13.892212154183131 | 13.5
2024-05-06 | 용융유리 | CaO | 21.86659444838444 | 22.0
2024-05-06 | 용융유리 | MgO | 1.2097055516155537 | 1.12
2024-05-06 | 용융유리 | Fe2O3 | 0.13632327074369252 | 0.173
2024-05-06 | 용융유리 | Na2O | 0.7934716818357266 | 0.748
2024-05-13 | 용융유리 | Na2O | 0.7934716818357266 | 0.726
2024-05-13 | 용융유리 | K2O | 0.1565283181642733 | 0.121
2024-05-13 | 용융유리 | TiO2 | 0.27847018791200767 | 0.277
2024-05-13 | 용융유리 | SO3 | 0.010706015167327452 | 0.0287
2024-05-13 | 용융유리 | SrO | 0.3529 | 0.44
2024-05-13 | 용융유리 | BaO | 1.0108000000000001 | 1.01
2024-05-13 | 용융유리 | B2O3 | 6.43 | 6.2815
2024-05-16 | 용융유리 | SiO2 | 53.8218095546922 | 54.1
2024-05-16 | 용융유리 | Al2O3 | 13.887920664410341 | 13.5
2024-05-16 | 용융유리 | CaO | 21.915440422779106 | 22.1
2024-05-16 | 용융유리 | MgO | 1.1996595772208927 | 1.13
2024-05-16 | 용융유리 | Fe2O3 | 0.13606906002196728 | 0.173
2024-05-16 | 용융유리 | Na2O | 0.7917332857681696 | 0.74
2024-05-16 | 용융유리 | K2O | 0.15826671423183034 | 0.124
2024-05-16 | 용융유리 | TiO2 | 0.2812032271446109 | 0.264
2024-05-16 | 용융유리 | SO3 | 0.010797493730884032 | 0.0267
2024-05-16 | 용융유리 | SrO | 0.34309999999999996 | 0.429
2024-05-16 | 용융유리 | BaO | 0.9918 | 0.975
2024-05-16 | 용융유리 | B2O3 | 6.3999999999999995 | 6.257
2024-05-20 | 용융유리 | SiO2 | 53.8218095546922 | 54.1
2024-05-20 | 용융유리 | Al2O3 | 13.887920664410341 | 13.4
2024-05-20 | 용융유리 | CaO | 21.915440422779106 | 22.2
2024-05-20 | 용융유리 | MgO | 1.1996595772208927 | 1.07
2024-05-20 | 용융유리 | Fe2O3 | 0.13606906002196728 | 0.172
2024-05-20 | 용융유리 | Na2O | 0.7917332857681696 | 0.731
2024-05-20 | 용융유리 | K2O | 0.15826671423183034 | 0.115
2024-05-20 | 용융유리 | TiO2 | 0.2812032271446109 | 0.276
2024-05-20 | 용융유리 | SO3 | 0.010797493730884032 | 0.0399
2024-05-20 | 용융유리 | SrO | 0.34309999999999996 | 0.43
2024-05-20 | 용융유리 | BaO | 0.9918 | 0.963
2024-05-20 | 용융유리 | B2O3 | 6.3999999999999995 | 6.2899
2024-05-22 | 용융유리 | SiO2 | 53.8218095546922 | 54.0
2024-05-22 | 용융유리 | Al2O3 | 13.887920664410341 | 13.5
2024-05-22 | 용융유리 | CaO | 21.915440422779106 | 22.1
2024-05-29 | 용융유리 | CaO | 21.8774423371157 | 22.1
2024-05-29 | 용융유리 | MgO | 1.2084576628843036 | 1.08
2024-05-29 | 용융유리 | Fe2O3 | 0.13639716011382316 | 0.17
2024-05-29 | 용융유리 | Na2O | 0.7933739575803498 | 0.727
2024-05-29 | 용융유리 | K2O | 0.1566260424196502 | 0.104
2024-05-29 | 용융유리 | TiO2 | 0.27861029157300143 | 0.28
2024-05-29 | 용융유리 | SO3 | 0.01069995012710498 | 0.0288
2024-05-29 | 용융유리 | SrO | 0.3517 | 0.434
2024-05-29 | 용융유리 | BaO | 1.0124000000000002 | 0.997
2024-05-29 | 용융유리 | B2O3 | 6.4 | 6.2234
2024-05-31 | 용융유리 | SiO2 | 53.8130354202137 | 54.1
2024-05-31 | 용융유리 | Al2O3 | 13.896857177972352 | 13.4
2024-05-31 | 용융유리 | CaO | 21.8774423371157 | 22.2
2024-05-31 | 용융유리 | MgO | 1.2084576628843036 | 1.1
2024-05-31 | 용융유리 | Fe2O3 | 0.13639716011382316 | 0.17
2024-05-31 | 용융유리 | Na2O | 0.7933739575803498 | 0.754
2024-05-31 | 용융유리 | K2O | 0.1566260424196502 | 0.112
2024-05-31 | 용융유리 | TiO2 | 0.27861029157300143 | 0.285
2024-05-31 | 용융유리 | SO3 | 0.01069995012710498 | 0.0311
2024-05-31 | 용융유리 | SrO | 0.3517 | 0.435
2024-05-31 | 용융유리 | BaO | 1.0124000000000002 | 1.02
2024-06-03 | 용융유리 | SiO2 | 53.76297089335005 | 53.9
2024-06-03 | 용융유리 | Al2O3 | 13.956006310833324 | 13.7
2024-06-03 | 용융유리 | CaO | 21.750010848813798 | 22.0
2024-06-03 | 용융유리 | MgO | 1.2427391511862005 | 1.11
2024-06-03 | 용융유리 | Fe2O3 | 0.13346219781376775 | 0.167
2024-06-03 | 용융유리 | Na2O | 0.7978871175692829 | 0.749
2024-06-03 | 용융유리 | K2O | 0.1521128824307171 | 0.108
2024-06-03 | 용융유리 | TiO2 | 0.2695152038007883 | 0.282
2024-06-03 | 용융유리 | SO3 | 0.010494189478557873 | 0.0256
2024-06-03 | 용융유리 | SrO | 0.3743 | 0.437
2024-06-03 | 용융유리 | BaO | 1.0829500000000003 | 1.03
2024-06-03 | 용융유리 | B2O3 | 6.400201204723499 | 6.264
2024-06-05 | 용융유리 | SiO2 | 53.7131012784141 | 54.1
2024-06-05 | 용융유리 | Al2O3 | 14.01546430695923 | 13.6
2024-06-05 | 용융유리 | CaO | 21.62260514602333 | 22.0
2024-06-05 | 용융유리 | MgO | 1.2769948539766647 | 1.1
2024-06-05 | 용융유리 | Fe2O3 | 0.13053058897946637 | 0.168
2024-06-05 | 용융유리 | Na2O | 0.8023953007888808 | 0.763
2024-06-05 | 용융유리 | K2O | 0.14760469921111893 | 0.108
2024-06-05 | 용융유리 | TiO2 | 0.26042933624318054 | 0.264
2024-06-05 | 용융유리 | SO3 | 0.010287553475272384 | 0.0313
2024-06-05 | 용융유리 | SrO | 0.3968999999999999 | 0.45
2024-06-05 | 용융유리 | BaO | 1.1534999999999997 | 1.05
2024-06-05 | 용융유리 | B2O3 | 6.399886935928757 | 6.2353
2024-06-07 | 용융유리 | SiO2 | 53.7131012784141 | 53.9
2024-06-07 | 용융유리 | Al2O3 | 14.01546430695923 | 13.7
2024-06-07 | 용융유리 | CaO | 21.62260514602333 | 21.8
2024-06-07 | 용융유리 | MgO | 1.2769948539766647 | 1.11
2024-06-07 | 용융유리 | Fe2O3 | 0.13053058897946637 | 0.167
2024-06-07 | 용융유리 | Na2O | 0.8023953007888808 | 0.763
2024-06-07 | 용융유리 | K2O | 0.14760469921111893 | 0.116
2024-06-07 | 용융유리 | TiO2 | 0.26042933624318054 | 0.271
2024-06-07 | 용융유리 | SO3 | 0.010287553475272384 | 0.0359
2024-06-07 | 용융유리 | SrO | 0.3968999999999999 | 0.447
2024-06-07 | 용융유리 | BaO | 1.1534999999999997 | 1.1
2024-06-07 | 용융유리 | B2O3 | 6.399886935928757 | 6.3181
2024-06-10 | 용융유리 | SiO2 | 53.7131012784141 | 54.0
2024-06-10 | 용융유리 | Al2O3 | 14.01546430695923 | 13.7
2024-06-10 | 용융유리 | CaO | 21.62260514602333 | 21.8
2024-06-10 | 용융유리 | MgO | 1.2769948539766647 | 1.13
2024-06-10 | 용융유리 | Fe2O3 | 0.13053058897946637 | 0.164
2024-06-10 | 용융유리 | Na2O | 0.8023953007888808 | 0.749
2024-06-10 | 용융유리 | K2O | 0.14760469921111893 | 0.115
2024-06-10 | 용융유리 | TiO2 | 0.26042933624318054 | 0.265
2024-06-10 | 용융유리 | SO3 | 0.010287553475272384 | 0.0313
2024-06-10 | 용융유리 | SrO | 0.3968999999999999 | 0.44
2024-06-17 | 용융유리 | SO3 | 0.010287553475272384 | 0.0235
2024-06-17 | 용융유리 | SrO | 0.3968999999999999 | 0.463
2024-06-17 | 용융유리 | BaO | 1.1534999999999997 | 1.14
2024-06-17 | 용융유리 | B2O3 | 6.399886935928757 | 6.2644
2024-06-20 | 용융유리 | SiO2 | 53.7131012784141 | 54.0
2024-06-20 | 용융유리 | Al2O3 | 14.01546430695923 | 13.7
2024-06-20 | 용융유리 | CaO | 21.62260514602333 | 21.7
2024-06-20 | 용융유리 | MgO | 1.2769948539766647 | 1.21
2024-06-20 | 용융유리 | Fe2O3 | 0.13053058897946637 | 0.176
2024-06-20 | 용융유리 | Na2O | 0.8023953007888808 | 0.726
2024-06-20 | 용융유리 | K2O | 0.14760469921111893 | 0.101
2024-06-20 | 용융유리 | TiO2 | 0.26042933624318054 | 0.269
2024-06-20 | 용융유리 | SO3 | 0.010287553475272384 | 0.029
2024-06-20 | 용융유리 | SrO | 0.3968999999999999 | 0.47
2024-06-20 | 용융유리 | BaO | 1.1534999999999997 | 1.16
2024-06-20 | 용융유리 | B2O3 | 6.399886935928757 | 6.2376
2024-06-24 | 용융유리 | SiO2 | 53.7131012784141 | 53.8
2024-06-24 | 용융유리 | Al2O3 | 14.01546430695923 | 13.8
2024-06-24 | 용융유리 | CaO | 21.62260514602333 | 21.8
2024-06-24 | 용융유리 | MgO | 1.2769948539766647 | 1.26
2024-06-24 | 용융유리 | Fe2O3 | 0.13053058897946637 | 0.182
2024-06-24 | 용융유리 | Na2O | 0.8023953007888808 | 0.728
2024-06-24 | 용융유리 | K2O | 0.14760469921111893 | 0.107
2024-06-24 | 용융유리 | TiO2 | 0.26042933624318054 | 0.27
2024-06-24 | 용융유리 | SO3 | 0.010287553475272384 | 0.0263
2024-06-24 | 용융유리 | SrO | 0.3968999999999999 | 0.467
2024-06-24 | 용융유리 | BaO | 1.1534999999999997 | 1.16
2024-06-24 | 용융유리 | B2O3 | 6.399886935928757 | 6.2376
2024-06-26 | 용융유리 | SiO2 | 53.7131012784141 | 54.0
2024-06-26 | 용융유리 | Al2O3 | 14.01546430695923 | 13.7
2024-06-26 | 용융유리 | CaO | 21.62260514602333 | 21.7
2024-06-26 | 용융유리 | MgO | 1.2769948539766647 | 1.24
2024-06-26 | 용융유리 | Fe2O3 | 0.13053058897946637 | 0.18
2024-06-26 | 용융유리 | Na2O | 0.8023953007888808 | 0.774
2024-06-26 | 용융유리 | K2O | 0.14760469921111893 | 0.105
2024-06-26 | 용융유리 | TiO2 | 0.26042933624318054 | 0.273
2024-06-26 | 용융유리 | SO3 | 0.010287553475272384 | 0.0253
2024-06-26 | 용융유리 | SrO | 0.3968999999999999 | 0.463
2024-06-26 | 용융유리 | BaO | 1.1534999999999997 | 1.12
2024-06-26 | 용융유리 | B2O3 | 6.399886935928757 | 6.2962
2024-06-28 | 용융유리 | SiO2 | 53.71682596095169 | 54.0
2024-06-28 | 용융유리 | Al2O3 | 14.011529106453771 | 13.7
2024-06-28 | 용융유리 | CaO | 21.617000071458133 | 21.7
2024-06-28 | 용융유리 | MgO | 1.2818999285418655 | 1.25
2024-06-28 | 용융유리 | Fe2O3 | 0.13063857571029913 | 0.181
2024-06-28 | 용융유리 | Na2O | 0.8024042930825772 | 0.724
2024-06-28 | 용융유리 | K2O | 0.14759570691742252 | 0.109
2024-06-28 | 용융유리 | TiO2 | 0.2604147746051389 | 0.265
2024-06-28 | 용융유리 | SO3 | 0.010291582279104237 | 0.0268
2024-06-28 | 용융유리 | SrO | 0.44259999999999994 | 0.486
2024-06-28 | 용융유리 | BaO | 1.1085 | 1.11
2024-06-28 | 용융유리 | B2O3 | 6.4 | 6.2884
2024-07-01 | 용융유리 | SiO2 | 53.71682596095169 | 54.1
2024-07-01 | 용융유리 | Al2O3 | 14.011529106453771 | 13.7
2024-07-01 | 용융유리 | CaO | 21.617000071458133 | 21.7
2024-07-01 | 용융유리 | MgO | 1.2818999285418655 | 1.21
2024-07-01 | 용융유리 | Fe2O3 | 0.13063857571029913 | 0.171
2024-07-01 | 용융유리 | Na2O | 0.8024042930825772 | 0.72
2024-07-01 | 용융유리 | K2O | 0.14759570691742252 | 0.104
2024-07-01 | 용융유리 | TiO2 | 0.2604147746051389 | 0.272
2024-07-01 | 용융유리 | SO3 | 0.010291582279104237 | 0.0269
2024-07-01 | 용융유리 | SrO | 0.44259999999999994 | 0.504
2024-07-01 | 용융유리 | BaO | 1.1085 | 1.11
2024-07-01 | 용융유리 | B2O3 | 6.4 | 6.1832
2024-07-02 | 용융유리 | SiO2 | 53.76111206955616 | 54.0
2024-07-02 | 용융유리 | Al2O3 | 13.945348890077488 | 13.6
2024-07-02 | 용융유리 | CaO | 21.707149721140816 | 21.8
2024-05-22 | 용융유리 | MgO | 1.1996595772208927 | 1.08
2024-05-22 | 용융유리 | Fe2O3 | 0.13606906002196728 | 0.18
2024-05-22 | 용융유리 | Na2O | 0.7917332857681696 | 0.749
2024-05-22 | 용융유리 | K2O | 0.15826671423183034 | 0.119
2024-05-22 | 용융유리 | TiO2 | 0.2812032271446109 | 0.283
2024-05-22 | 용융유리 | SO3 | 0.010797493730884032 | 0.0539
2024-05-22 | 용융유리 | SrO | 0.34309999999999996 | 0.433
2024-05-22 | 용융유리 | BaO | 0.9918 | 0.966
2024-05-22 | 용융유리 | B2O3 | 6.3999999999999995 | 6.2801
2024-05-24 | 용융유리 | SiO2 | 53.8130354202137 | 54.1
2024-05-24 | 용융유리 | Al2O3 | 13.896857177972352 | 13.5
2024-05-24 | 용융유리 | CaO | 21.8774423371157 | 22.0
2024-05-24 | 용융유리 | MgO | 1.2084576628843036 | 1.07
2024-05-24 | 용융유리 | Fe2O3 | 0.13639716011382316 | 0.179
2024-05-24 | 용융유리 | Na2O | 0.7933739575803498 | 0.711
2024-05-24 | 용융유리 | K2O | 0.1566260424196502 | 0.114
2024-05-24 | 용융유리 | TiO2 | 0.27861029157300143 | 0.282
2024-05-24 | 용융유리 | SO3 | 0.01069995012710498 | 0.0307
2024-05-24 | 용융유리 | SrO | 0.3517 | 0.429
2024-05-24 | 용융유리 | BaO | 1.0124000000000002 | 0.998
2024-05-27 | 용융유리 | SiO2 | 53.8130354202137 | 54.0
2024-05-27 | 용융유리 | Al2O3 | 13.896857177972352 | 13.6
2024-05-27 | 용융유리 | CaO | 21.8774423371157 | 22.1
2024-05-27 | 용융유리 | MgO | 1.2084576628843036 | 1.12
2024-05-27 | 용융유리 | Fe2O3 | 0.13639716011382316 | 0.176
2024-05-27 | 용융유리 | Na2O | 0.7933739575803498 | 0.734
2024-05-27 | 용융유리 | K2O | 0.1566260424196502 | 0.116
2024-05-27 | 용융유리 | TiO2 | 0.27861029157300143 | 0.274
2024-05-27 | 용융유리 | SO3 | 0.01069995012710498 | 0.0331
2024-05-27 | 용융유리 | SrO | 0.3517 | 0.435
2024-05-27 | 용융유리 | BaO | 1.0124000000000002 | 1.0
2024-05-27 | 용융유리 | B2O3 | 6.4 | 6.2584
2024-05-29 | 용융유리 | SiO2 | 53.8130354202137 | 54.1
2024-05-29 | 용융유리 | Al2O3 | 13.896857177972352 | 13.6
2024-06-10 | 용융유리 | BaO | 1.1534999999999997 | 1.12
2024-06-10 | 용융유리 | B2O3 | 6.399886935928757 | 6.2849
2024-06-12 | 용융유리 | SiO2 | 53.7131012784141 | 53.9
2024-06-12 | 용융유리 | Al2O3 | 14.01546430695923 | 13.6
2024-06-12 | 용융유리 | CaO | 21.62260514602333 | 21.9
2024-06-12 | 용융유리 | MgO | 1.2769948539766647 | 1.14
2024-06-12 | 용융유리 | Fe2O3 | 0.13053058897946637 | 0.167
2024-06-12 | 용융유리 | Na2O | 0.8023953007888808 | 0.746
2024-06-12 | 용융유리 | K2O | 0.14760469921111893 | 0.104
2024-06-12 | 용융유리 | TiO2 | 0.26042933624318054 | 0.27
2024-06-12 | 용융유리 | SO3 | 0.010287553475272384 | 0.0342
2024-06-12 | 용융유리 | SrO | 0.3968999999999999 | 0.449
2024-06-12 | 용융유리 | BaO | 1.1534999999999997 | 1.11
2024-06-12 | 용융유리 | B2O3 | 6.399886935928757 | 6.3011
2024-06-14 | 용융유리 | SiO2 | 53.7131012784141 | 54.0
2024-06-14 | 용융유리 | Al2O3 | 14.01546430695923 | 13.7
2024-06-14 | 용융유리 | CaO | 21.62260514602333 | 21.8
2024-06-14 | 용융유리 | MgO | 1.2769948539766647 | 1.12
2024-06-14 | 용융유리 | Fe2O3 | 0.13053058897946637 | 0.169
2024-06-14 | 용융유리 | Na2O | 0.8023953007888808 | 0.731
2024-06-14 | 용융유리 | K2O | 0.14760469921111893 | 0.104
2024-06-14 | 용융유리 | TiO2 | 0.26042933624318054 | 0.262
2024-06-14 | 용융유리 | SO3 | 0.010287553475272384 | 0.03
2024-06-14 | 용융유리 | SrO | 0.3968999999999999 | 0.454
2024-06-14 | 용융유리 | BaO | 1.1534999999999997 | 1.11
2024-06-17 | 용융유리 | SiO2 | 53.7131012784141 | 53.9
2024-06-17 | 용융유리 | Al2O3 | 14.01546430695923 | 13.7
2024-06-17 | 용융유리 | CaO | 21.62260514602333 | 21.8
2024-06-17 | 용융유리 | MgO | 1.2769948539766647 | 1.15
2024-06-17 | 용융유리 | Fe2O3 | 0.13053058897946637 | 0.171
2024-06-17 | 용융유리 | Na2O | 0.8023953007888808 | 0.768
2024-06-17 | 용융유리 | K2O | 0.14760469921111893 | 0.102
2024-06-17 | 용융유리 | TiO2 | 0.26042933624318054 | 0.267
2024-07-02 | 용융유리 | MgO | 1.2624502788591823 | 1.21
2024-07-02 | 용융유리 | Fe2O3 | 0.1323115646982133 | 0.176
2024-07-02 | 용융유리 | Na2O | 0.7995734294814715 | 0.737
2024-07-02 | 용융유리 | K2O | 0.1504265705185281 | 0.106
2024-07-02 | 용융유리 | TiO2 | 0.2645242543466469 | 0.269
2024-07-02 | 용융유리 | SO3 | 0.010403221321514913 | 0.0248
2024-07-02 | 용융유리 | SrO | 0.5937999999999997 | 0.568
2024-07-02 | 용융유리 | BaO | 0.8865999999999998 | 1.1
2024-07-02 | 용융유리 | B2O3 | 6.400000000000001 | 6.1853
2024-07-04 | 용융유리 | SiO2 | 53.76111206955616 | 53.6
2024-07-04 | 용융유리 | Al2O3 | 13.945348890077488 | 13.6
2024-07-04 | 용융유리 | CaO | 21.707149721140816 | 22.2
2024-07-04 | 용융유리 | MgO | 1.2624502788591823 | 1.19
2024-07-04 | 용융유리 | Fe2O3 | 0.1323115646982133 | 0.183
2024-07-04 | 용융유리 | Na2O | 0.7995734294814715 | 0.759
2024-07-04 | 용융유리 | K2O | 0.1504265705185281 | 0.102
2024-07-04 | 용융유리 | TiO2 | 0.2645242543466469 | 0.278
2024-07-04 | 용융유리 | SO3 | 0.010403221321514913 | 0.0301
2024-07-04 | 용융유리 | SrO | 0.5937999999999997 | 0.629
2024-07-04 | 용융유리 | BaO | 0.8865999999999998 | 0.998
2024-07-04 | 용융유리 | B2O3 | 6.400000000000001 | 6.1451
2024-07-08 | 용융유리 | SiO2 | 53.768341700920466 | 54.0
2024-07-08 | 용융유리 | Al2O3 | 13.948077146026048 | 13.7
2024-07-08 | 용융유리 | CaO | 21.728196831482933 | 21.8
2024-07-08 | 용융유리 | MgO | 1.2614031685170664 | 1.21
2024-07-08 | 용융유리 | Fe2O3 | 0.13238309436468124 | 0.181
2024-07-08 | 용융유리 | Na2O | 0.7994957820051101 | 0.743
2024-07-08 | 용융유리 | K2O | 0.15050421799488978 | 0.107
2024-07-08 | 용융유리 | TiO2 | 0.2646070961808253 | 0.268
2024-07-08 | 용융유리 | SO3 | 0.01039447355050089 | 0.0277
2024-07-08 | 용융유리 | SrO | 0.5937999999999999 | 0.653
2024-07-08 | 용융유리 | BaO | 0.8866 | 0.961
2024-07-08 | 용융유리 | B2O3 | 6.369896488957491 | 6.167
2024-07-17 | 용융유리 | BaO | 0.9566250000000002 | 1.01
2024-07-17 | 용융유리 | B2O3 | 6.37 | 6.2708
2024-07-19 | 용융유리 | SiO2 | 53.709931589914824 | 54.1
2024-07-19 | 용융유리 | Al2O3 | 13.95275976188339 | 13.6
2024-07-19 | 용융유리 | CaO | 21.492409491393445 | 21.5
2024-07-19 | 용융유리 | MgO | 1.3260155086065615 | 1.3
2024-07-19 | 용융유리 | Fe2O3 | 0.13369839788348356 | 0.185
2024-07-19 | 용융유리 | Na2O | 0.8001091393683682 | 0.739
2024-07-19 | 용융유리 | K2O | 0.14989086063163193 | 0.104
2024-07-19 | 용융유리 | TiO2 | 0.2690243596704287 | 0.276
2024-07-19 | 용융유리 | SO3 | 0.010560890647864338 | 0.0287
2024-07-19 | 용융유리 | SrO | 0.75495 | 0.754
2024-07-19 | 용융유리 | BaO | 0.9566250000000002 | 0.991
2024-07-19 | 용융유리 | B2O3 | 6.37 | 6.2383
2024-07-22 | 용융유리 | SiO2 | 53.80312194231759 | 54.1
2024-07-22 | 용융유리 | Al2O3 | 13.897738668815911 | 13.5
2024-07-22 | 용융유리 | CaO | 21.651620652803736 | 21.6
2024-07-22 | 용융유리 | MgO | 1.2688293471962648 | 1.32
2024-07-22 | 용융유리 | Fe2O3 | 0.13659631982615894 | 0.187
2024-07-22 | 용융유리 | Na2O | 0.7951630186535774 | 0.72
2024-07-22 | 용융유리 | K2O | 0.15483698134642276 | 0.107
2024-07-22 | 용융유리 | TiO2 | 0.27805083134951575 | 0.279
2024-07-22 | 용융유리 | SO3 | 0.010742237690806537 | 0.0275
2024-07-22 | 용융유리 | SrO | 0.6444 | 0.732
2024-07-22 | 용융유리 | BaO | 0.9151500000000004 | 1.02
2024-07-22 | 용융유리 | B2O3 | 6.37 | 6.2333
2024-07-24 | 용융유리 | SiO2 | 53.80312194231759 | 54.0
2024-07-24 | 용융유리 | Al2O3 | 13.897738668815911 | 13.5
2024-07-24 | 용융유리 | CaO | 21.651620652803736 | 21.7
2024-07-24 | 용융유리 | MgO | 1.2688293471962648 | 1.35
2024-07-24 | 용융유리 | Fe2O3 | 0.13659631982615894 | 0.19
2024-07-24 | 용융유리 | Na2O | 0.7951630186535774 | 0.736
2024-07-24 | 용융유리 | K2O | 0.15483698134642276 | 0.102
2024-07-24 | 용융유리 | TiO2 | 0.27805083134951575 | 0.286
2024-07-29 | 용융유리 | K2O | 0.15483698134642276 | 0.125
2024-07-29 | 용융유리 | TiO2 | 0.27805083134951575 | 0.279
2024-07-29 | 용융유리 | SO3 | 0.010742237690806537 | 0.0253
2024-07-29 | 용융유리 | SrO | 0.6444 | 0.73
2024-07-29 | 용융유리 | BaO | 0.9151500000000004 | 0.966
2024-07-29 | 용융유리 | B2O3 | 6.37 | 6.2771
2024-08-06 | 용융유리 | SiO2 | 53.810553829121275 | 54.0
2024-08-06 | 용융유리 | Al2O3 | 13.900189440059707 | 13.6
2024-08-06 | 용융유리 | CaO | 21.662382086914857 | 21.7
2024-08-06 | 용융유리 | MgO | 1.2680679130851475 | 1.36
2024-08-06 | 용융유리 | Fe2O3 | 0.13664493591582866 | 0.191
2024-08-06 | 용융유리 | Na2O | 0.7951045707965503 | 0.705
2024-08-06 | 용융유리 | K2O | 0.15489542920345015 | 0.122
2024-08-06 | 용융유리 | TiO2 | 0.2781249332936239 | 0.273
2024-08-06 | 용융유리 | SO3 | 0.010736861609557665 | 0.0298
2024-08-06 | 용융유리 | SrO | 0.6444 | 0.739
2024-08-06 | 용융유리 | BaO | 0.9151500000000004 | 0.967
2024-08-06 | 용융유리 | B2O3 | 6.349999999999999 | 6.1966
2024-08-09 | 용융유리 | SiO2 | 53.810553829121275 | 53.9
2024-08-09 | 용융유리 | Al2O3 | 13.900189440059707 | 13.6
2024-08-09 | 용융유리 | CaO | 21.662382086914857 | 21.6
2024-08-09 | 용융유리 | MgO | 1.2680679130851475 | 1.3
2024-08-09 | 용융유리 | Fe2O3 | 0.13664493591582866 | 0.195
2024-08-09 | 용융유리 | Na2O | 0.7951045707965503 | 0.71
2024-08-09 | 용융유리 | K2O | 0.15489542920345015 | 0.127
2024-08-09 | 용융유리 | TiO2 | 0.2781249332936239 | 0.299
2024-08-09 | 용융유리 | SO3 | 0.010736861609557665 | 0.029
2024-08-09 | 용융유리 | SrO | 0.6444 | 0.743
2024-08-09 | 용융유리 | BaO | 0.9151500000000004 | 0.951
2024-08-09 | 용융유리 | B2O3 | 6.349999999999999 | 6.2538
2024-08-12 | 용융유리 | SiO2 | 53.810553829121275 | 53.9
2024-08-12 | 용융유리 | Al2O3 | 13.900189440059707 | 13.5
2024-08-12 | 용융유리 | CaO | 21.662382086914857 | 21.8
2024-08-12 | 용융유리 | MgO | 1.2680679130851475 | 1.27
2024-08-12 | 용융유리 | Fe2O3 | 0.13664493591582866 | 0.193
2024-08-12 | 용융유리 | Na2O | 0.7951045707965503 | 0.714
2024-08-12 | 용융유리 | K2O | 0.15489542920345015 | 0.128
2024-08-12 | 용융유리 | TiO2 | 0.2781249332936239 | 0.293
2024-08-12 | 용융유리 | SO3 | 0.010736861609557665 | 0.0286
2024-08-12 | 용융유리 | SrO | 0.6444 | 0.737
2024-08-12 | 용융유리 | BaO | 0.9151500000000004 | 0.957
2024-08-12 | 용융유리 | B2O3 | 6.349999999999999 | 6.2538
2024-08-14 | 용융유리 | SiO2 | 53.810553829121275 | 53.9
2024-08-14 | 용융유리 | Al2O3 | 13.900189440059707 | 13.7
2024-08-14 | 용융유리 | CaO | 21.662382086914857 | 21.8
2024-08-14 | 용융유리 | MgO | 1.2680679130851475 | 1.31
2024-08-14 | 용융유리 | Fe2O3 | 0.13664493591582866 | 0.195
2024-08-14 | 용융유리 | Na2O | 0.7951045707965503 | 0.7
2024-08-14 | 용융유리 | K2O | 0.15489542920345015 | 0.123
2024-08-14 | 용융유리 | TiO2 | 0.2781249332936239 | 0.286
2024-08-14 | 용융유리 | SO3 | 0.010736861609557665 | 0.0295
2024-08-14 | 용융유리 | SrO | 0.6444 | 0.739
2024-08-14 | 용융유리 | BaO | 0.9151500000000004 | 0.945
2024-08-14 | 용융유리 | B2O3 | 6.349999999999999 | 6.1253
2024-08-16 | 용융유리 | SiO2 | 53.810553829121275 | 53.9
2024-08-16 | 용융유리 | Al2O3 | 13.900189440059707 | 13.6
2024-08-16 | 용융유리 | CaO | 21.662382086914857 | 21.7
2024-08-16 | 용융유리 | MgO | 1.2680679130851475 | 1.42
2024-08-16 | 용융유리 | Fe2O3 | 0.13664493591582866 | 0.193
2024-08-16 | 용융유리 | Na2O | 0.7951045707965503 | 0.722
2024-08-16 | 용융유리 | K2O | 0.15489542920345015 | 0.121
2024-08-16 | 용융유리 | TiO2 | 0.2781249332936239 | 0.301
2024-08-16 | 용융유리 | SO3 | 0.010736861609557665 | 0.0232
2024-08-16 | 용융유리 | SrO | 0.6444 | 0.74
2024-08-16 | 용융유리 | BaO | 0.9151500000000004 | 0.99
2024-08-16 | 용융유리 | B2O3 | 6.349999999999999 | 6.2206
2024-08-19 | 용융유리 | SiO2 | 53.80877020693149 | 53.9
2024-08-23 | 용융유리 | BaO | 0.9201000000000005 | 0.96
2024-08-23 | 용융유리 | B2O3 | 6.35 | 6.2559
2024-08-26 | 용융유리 | SiO2 | 53.71647213515579 | 54.0
2024-08-26 | 용융유리 | Al2O3 | 13.956118227108128 | 13.5
2024-08-26 | 용융유리 | CaO | 21.498411776660426 | 21.7
2024-08-26 | 용융유리 | MgO | 1.3263882233395727 | 1.33
2024-08-26 | 용융유리 | Fe2O3 | 0.133787925608429 | 0.182
2024-08-26 | 용융유리 | Na2O | 0.8002805783739846 | 0.715
2024-08-26 | 용융유리 | K2O | 0.14971942162601576 | 0.128
2024-08-26 | 용융유리 | TiO2 | 0.2687755358990692 | 0.285
2024-08-26 | 용융유리 | SO3 | 0.010546176228590547 | 0.026
2024-08-26 | 용융유리 | SrO | 0.7560999999999999 | 0.779
2024-08-26 | 용융유리 | BaO | 0.9591000000000003 | 0.991
2024-08-26 | 용융유리 | B2O3 | 6.35 | 6.2086
2024-08-28 | 용융유리 | SiO2 | 53.71647213515579 | 53.7
2024-08-28 | 용융유리 | Al2O3 | 13.956118227108128 | 13.6
2024-08-28 | 용융유리 | CaO | 21.498411776660426 | 21.8
2024-08-28 | 용융유리 | MgO | 1.3263882233395727 | 1.33
2024-08-28 | 용융유리 | Fe2O3 | 0.133787925608429 | 0.185
2024-08-28 | 용융유리 | Na2O | 0.8002805783739846 | 0.718
2024-08-28 | 용융유리 | K2O | 0.14971942162601576 | 0.125
2024-08-28 | 용융유리 | TiO2 | 0.2687755358990692 | 0.283
2024-08-28 | 용융유리 | SO3 | 0.010546176228590547 | 0.0322
2024-08-28 | 용융유리 | SrO | 0.7560999999999999 | 0.797
2024-08-28 | 용융유리 | BaO | 0.9591000000000003 | 0.997
2024-08-28 | 용융유리 | B2O3 | 6.35 | 6.3167
2024-08-30 | 용융유리 | SiO2 | 53.71647213515579 | 53.6
2024-08-30 | 용융유리 | Al2O3 | 13.956118227108128 | 13.6
2024-08-30 | 용융유리 | CaO | 21.498411776660426 | 21.9
2024-08-30 | 용융유리 | MgO | 1.3263882233395727 | 1.33
2024-08-30 | 용융유리 | Fe2O3 | 0.133787925608429 | 0.185
2024-08-30 | 용융유리 | Na2O | 0.8002805783739846 | 0.741
2024-08-30 | 용융유리 | K2O | 0.14971942162601576 | 0.131
2024-08-30 | 용융유리 | TiO2 | 0.2687755358990692 | 0.281
2024-08-30 | 용융유리 | SO3 | 0.010546176228590547 | 0.0315
2024-08-30 | 용융유리 | SrO | 0.7560999999999999 | 0.81
2024-08-30 | 용융유리 | BaO | 0.9591000000000003 | 0.986
2024-08-30 | 용융유리 | B2O3 | 6.35 | 6.2291
2024-09-02 | 용융유리 | SiO2 | 53.71647213515579 | 53.8
2024-09-02 | 용융유리 | Al2O3 | 13.956118227108128 | 13.7
2024-09-02 | 용융유리 | CaO | 21.498411776660426 | 21.5
2024-09-02 | 용융유리 | MgO | 1.3263882233395727 | 1.28
2024-09-02 | 용융유리 | Fe2O3 | 0.133787925608429 | 0.186
2024-09-02 | 용융유리 | Na2O | 0.8002805783739846 | 0.72
2024-09-02 | 용융유리 | K2O | 0.14971942162601576 | 0.13
2024-09-02 | 용융유리 | TiO2 | 0.2687755358990692 | 0.277
2024-09-02 | 용융유리 | SO3 | 0.010546176228590547 | 0.0302
2024-09-02 | 용융유리 | SrO | 0.7560999999999999 | 0.808
2024-09-02 | 용융유리 | BaO | 0.9591000000000003 | 0.999
2024-09-02 | 용융유리 | B2O3 | 6.35 | 6.3492
2024-09-09 | 용융유리 | SiO2 | 53.71647213515579 | 54.0
2024-09-09 | 용융유리 | Al2O3 | 13.956118227108128 | 13.6
2024-09-09 | 용융유리 | CaO | 21.498411776660426 | 21.5
2024-09-09 | 용융유리 | MgO | 1.3263882233395727 | 1.29
2024-09-09 | 용융유리 | Fe2O3 | 0.133787925608429 | 0.193
2024-09-09 | 용융유리 | Na2O | 0.8002805783739846 | 0.73
2024-09-09 | 용융유리 | K2O | 0.14971942162601576 | 0.141
2024-09-09 | 용융유리 | TiO2 | 0.2687755358990692 | 0.267
2024-09-09 | 용융유리 | SO3 | 0.010546176228590547 | 0.0291
2024-09-09 | 용융유리 | SrO | 0.7560999999999999 | 0.808
2024-09-09 | 용융유리 | BaO | 0.9591000000000003 | 0.957
2024-09-09 | 용융유리 | B2O3 | 6.35 | 6.3089
2024-09-11 | 용융유리 | SiO2 | 53.71647213515579 | 53.8
2024-09-11 | 용융유리 | Al2O3 | 13.956118227108128 | 13.7
2024-09-11 | 용융유리 | CaO | 21.498411776660426 | 21.7
2024-09-11 | 용융유리 | MgO | 1.3263882233395727 | 1.29
2024-09-11 | 용융유리 | Fe2O3 | 0.133787925608429 | 0.194
2024-09-11 | 용융유리 | Na2O | 0.8002805783739846 | 0.732
2024-07-10 | 용융유리 | SiO2 | 53.768341700920466 | 54.1
2024-07-10 | 용융유리 | Al2O3 | 13.948077146026048 | 13.7
2024-07-10 | 용융유리 | CaO | 21.728196831482933 | 21.6
2024-07-10 | 용융유리 | MgO | 1.2614031685170664 | 1.28
2024-07-10 | 용융유리 | Fe2O3 | 0.13238309436468124 | 0.181
2024-07-10 | 용융유리 | Na2O | 0.7994957820051101 | 0.715
2024-07-10 | 용융유리 | K2O | 0.15050421799488978 | 0.105
2024-07-10 | 용융유리 | TiO2 | 0.2646070961808253 | 0.275
2024-07-10 | 용융유리 | SO3 | 0.01039447355050089 | 0.0235
2024-07-10 | 용융유리 | SrO | 0.5937999999999999 | 0.677
2024-07-10 | 용융유리 | BaO | 0.8866 | 0.997
2024-07-10 | 용융유리 | B2O3 | 6.369896488957491 | 6.1239
2024-07-15 | 용융유리 | SiO2 | 53.709931589914824 | 53.9
2024-07-15 | 용융유리 | Al2O3 | 13.95275976188339 | 13.6
2024-07-15 | 용융유리 | CaO | 21.492409491393445 | 21.5
2024-07-15 | 용융유리 | MgO | 1.3260155086065615 | 1.33
2024-07-15 | 용융유리 | Fe2O3 | 0.13369839788348356 | 0.183
2024-07-15 | 용융유리 | Na2O | 0.8001091393683682 | 0.736
2024-07-15 | 용융유리 | K2O | 0.14989086063163193 | 0.102
2024-07-15 | 용융유리 | TiO2 | 0.2690243596704287 | 0.285
2024-07-15 | 용융유리 | SO3 | 0.010560890647864338 | 0.0308
2024-07-15 | 용융유리 | SrO | 0.75495 | 0.773
2024-07-15 | 용융유리 | BaO | 0.9566250000000002 | 1.04
2024-07-15 | 용융유리 | B2O3 | 6.37 | 6.2524
2024-07-17 | 용융유리 | SiO2 | 53.709931589914824 | 54.2
2024-07-17 | 용융유리 | Al2O3 | 13.95275976188339 | 13.5
2024-07-17 | 용융유리 | CaO | 21.492409491393445 | 21.4
2024-07-17 | 용융유리 | MgO | 1.3260155086065615 | 1.29
2024-07-17 | 용융유리 | Fe2O3 | 0.13369839788348356 | 0.18
2024-07-17 | 용융유리 | Na2O | 0.8001091393683682 | 0.712
2024-07-17 | 용융유리 | K2O | 0.14989086063163193 | 0.107
2024-07-17 | 용융유리 | TiO2 | 0.2690243596704287 | 0.273
2024-07-17 | 용융유리 | SO3 | 0.010560890647864338 | 0.0252
2024-07-17 | 용융유리 | SrO | 0.75495 | 0.794
2024-07-24 | 용융유리 | SO3 | 0.010742237690806537 | 0.0264
2024-07-24 | 용융유리 | SrO | 0.6444 | 0.744
2024-07-24 | 용융유리 | BaO | 0.9151500000000004 | 1.0
2024-07-24 | 용융유리 | B2O3 | 6.37 | 6.2192
2024-07-26 | 용융유리 | SiO2 | 53.80312194231759 | 53.9
2024-07-26 | 용융유리 | Al2O3 | 13.897738668815911 | 13.5
2024-07-26 | 용융유리 | CaO | 21.651620652803736 | 21.9
2024-07-26 | 용융유리 | MgO | 1.2688293471962648 | 1.3
2024-07-26 | 용융유리 | Fe2O3 | 0.13659631982615894 | 0.184
2024-07-26 | 용융유리 | Na2O | 0.7951630186535774 | 0.7
2024-07-26 | 용융유리 | K2O | 0.15483698134642276 | 0.111
2024-07-26 | 용융유리 | TiO2 | 0.27805083134951575 | 0.286
2024-07-26 | 용융유리 | SO3 | 0.010742237690806537 | 0.0297
2024-07-26 | 용융유리 | SrO | 0.6444 | 0.738
2024-07-26 | 용융유리 | BaO | 0.9151500000000004 | 0.997
2024-07-26 | 용융유리 | B2O3 | 6.37 | 6.1987
2024-07-26 | 용융유리 | SiO2 | 53.80312194231759 | 53.9
2024-07-26 | 용융유리 | Al2O3 | 13.897738668815911 | 13.5
2024-07-26 | 용융유리 | CaO | 21.651620652803736 | 21.9
2024-07-26 | 용융유리 | MgO | 1.2688293471962648 | 1.3
2024-07-26 | 용융유리 | Fe2O3 | 0.13659631982615894 | 0.184
2024-07-26 | 용융유리 | Na2O | 0.7951630186535774 | 0.7
2024-07-26 | 용융유리 | K2O | 0.15483698134642276 | 0.111
2024-07-26 | 용융유리 | TiO2 | 0.27805083134951575 | 0.286
2024-07-26 | 용융유리 | SO3 | 0.010742237690806537 | 0.0297
2024-07-26 | 용융유리 | SrO | 0.6444 | 0.738
2024-07-26 | 용융유리 | BaO | 0.9151500000000004 | 0.997
2024-07-26 | 용융유리 | B2O3 | 6.37 | 6.1987
2024-07-29 | 용융유리 | SiO2 | 53.80312194231759 | 54.2
2024-07-29 | 용융유리 | Al2O3 | 13.897738668815911 | 13.5
2024-07-29 | 용융유리 | CaO | 21.651620652803736 | 21.6
2024-07-29 | 용융유리 | MgO | 1.2688293471962648 | 1.3
2024-07-29 | 용융유리 | Fe2O3 | 0.13659631982615894 | 0.189
2024-07-29 | 용융유리 | Na2O | 0.7951630186535774 | 0.709
2024-08-19 | 용융유리 | Al2O3 | 13.90200937447342 | 13.6
2024-08-19 | 용융유리 | CaO | 21.652871216637696 | 21.7
2024-08-19 | 용융유리 | MgO | 1.270328783362301 | 1.37
2024-08-19 | 용융유리 | Fe2O3 | 0.13672685898403725 | 0.186
2024-08-19 | 용융유리 | Na2O | 0.7955641699794127 | 0.688
2024-08-19 | 용융유리 | K2O | 0.15443583002058792 | 0.127
2024-08-19 | 용융유리 | TiO2 | 0.27747922919538437 | 0.278
2024-08-19 | 용융유리 | SO3 | 0.010714330415672034 | 0.0242
2024-08-19 | 용융유리 | SrO | 0.6467000000000002 | 0.734
2024-08-19 | 용융유리 | BaO | 0.9201000000000005 | 0.956
2024-08-19 | 용융유리 | B2O3 | 6.35 | 6.2581
2024-08-21 | 용융유리 | SiO2 | 53.80877020693149 | 54.0
2024-08-21 | 용융유리 | Al2O3 | 13.90200937447342 | 13.6
2024-08-21 | 용융유리 | CaO | 21.652871216637696 | 21.6
2024-08-21 | 용융유리 | MgO | 1.270328783362301 | 1.33
2024-08-21 | 용융유리 | Fe2O3 | 0.13672685898403725 | 0.188
2024-08-21 | 용융유리 | Na2O | 0.7955641699794127 | 0.692
2024-08-21 | 용융유리 | K2O | 0.15443583002058792 | 0.128
2024-08-21 | 용융유리 | TiO2 | 0.27747922919538437 | 0.291
2024-08-21 | 용융유리 | SO3 | 0.010714330415672034 | 0.0293
2024-08-21 | 용융유리 | SrO | 0.6467000000000002 | 0.725
2024-08-21 | 용융유리 | BaO | 0.9201000000000005 | 0.977
2024-08-21 | 용융유리 | B2O3 | 6.35 | 6.2559
2024-08-23 | 용융유리 | SiO2 | 53.80877020693149 | 54.0
2024-08-23 | 용융유리 | Al2O3 | 13.90200937447342 | 13.5
2024-08-23 | 용융유리 | CaO | 21.652871216637696 | 21.7
2024-08-23 | 용융유리 | MgO | 1.270328783362301 | 1.32
2024-08-23 | 용융유리 | Fe2O3 | 0.13672685898403725 | 0.186
2024-08-23 | 용융유리 | Na2O | 0.7955641699794127 | 0.727
2024-08-23 | 용융유리 | K2O | 0.15443583002058792 | 0.128
2024-08-23 | 용융유리 | TiO2 | 0.27747922919538437 | 0.28
2024-08-23 | 용융유리 | SO3 | 0.010714330415672034 | 0.0251
2024-08-23 | 용융유리 | SrO | 0.6467000000000002 | 0.722
2024-09-11 | 용융유리 | K2O | 0.14971942162601576 | 0.137
2024-09-11 | 용융유리 | TiO2 | 0.2687755358990692 | 0.259
2024-09-11 | 용융유리 | SO3 | 0.010546176228590547 | 0.0297
2024-09-11 | 용융유리 | SrO | 0.7560999999999999 | 0.821
2024-09-11 | 용융유리 | BaO | 0.9591000000000003 | 1.01
2024-09-11 | 용융유리 | B2O3 | 6.35 | 6.2051
2024-09-13 | 용융유리 | SiO2 | 53.67853222703725 | 53.8
2024-09-13 | 용융유리 | Al2O3 | 14.024044206248815 | 13.7
2024-09-13 | 용융유리 | CaO | 21.443848819673814 | 21.7
2024-09-13 | 용융유리 | MgO | 1.3537511803261815 | 1.31
2024-09-13 | 용융유리 | Fe2O3 | 0.129517666454725 | 0.187
2024-09-13 | 용융유리 | Na2O | 0.8056029132449241 | 0.734
2024-09-13 | 용융유리 | K2O | 0.14439708675507634 | 0.136
2024-09-13 | 용융유리 | TiO2 | 0.25615353025718474 | 0.259
2024-09-13 | 용융유리 | SO3 | 0.01025237000201901 | 0.0284
2024-09-13 | 용융유리 | SrO | 0.7899999999999999 | 0.829
2024-09-13 | 용융유리 | BaO | 0.9624000000000003 | 1.0
2024-09-13 | 용융유리 | B2O3 | 6.32 | 6.2037
2024-09-19 | 용융유리 | SiO2 | 53.67853222703725 | 54.0
2024-09-19 | 용융유리 | Al2O3 | 14.024044206248815 | 13.8
2024-09-19 | 용융유리 | CaO | 21.443848819673814 | 21.3
2024-09-19 | 용융유리 | MgO | 1.3537511803261815 | 1.29
2024-09-19 | 용융유리 | Fe2O3 | 0.129517666454725 | 0.197
2024-09-19 | 용융유리 | Na2O | 0.8056029132449241 | 0.741
2024-09-19 | 용융유리 | K2O | 0.14439708675507634 | 0.145
2024-09-19 | 용융유리 | TiO2 | 0.25615353025718474 | 0.248
2024-09-19 | 용융유리 | SO3 | 0.01025237000201901 | 0.0271
2024-09-19 | 용융유리 | SrO | 0.7899999999999999 | 0.825
2024-09-19 | 용융유리 | BaO | 0.9624000000000003 | 0.987
2024-09-19 | 용융유리 | B2O3 | 6.32 | 6.2905
2024-09-24 | 용융유리 | SiO2 | 53.693678470382814 | 53.9
2024-09-24 | 용융유리 | Al2O3 | 14.02868922336732 | 13.7
2024-09-24 | 용융유리 | CaO | 21.455088093133618 | 21.5
2024-09-24 | 용융유리 | MgO | 1.3525119068663745 | 1.31
2024-10-03 | 용융유리 | CaO | 21.455088093133618 | 21.3
2024-10-03 | 용융유리 | MgO | 1.3525119068663745 | 1.3
2024-10-03 | 용융유리 | Fe2O3 | 0.1295922149955696 | 0.194
2024-10-03 | 용융유리 | Na2O | 0.8055048746621681 | 0.734
2024-10-03 | 용융유리 | K2O | 0.14449512533783168 | 0.15
2024-10-03 | 용융유리 | TiO2 | 0.2562936204817942 | 0.245
2024-10-03 | 용융유리 | SO3 | 0.01024647077253003 | 0.0327
2024-10-03 | 용융유리 | SrO | 0.7899999999999997 | 0.838
2024-10-03 | 용융유리 | BaO | 0.9624 | 1.01
2024-10-03 | 용융유리 | B2O3 | 6.289999999999998 | 6.2461
2024-10-07 | 용융유리 | SiO2 | 53.70088043294463 | 54.0
2024-10-07 | 용융유리 | Al2O3 | 14.031377765017899 | 13.8
2024-10-07 | 용융유리 | CaO | 21.447241109496336 | 21.2
2024-10-07 | 용융유리 | MgO | 1.3548619326544122 | 1.31
2024-10-07 | 용융유리 | Fe2O3 | 0.1296144850235933 | 0.196
2024-10-07 | 용융유리 | Na2O | 0.805451608458079 | 0.739
2024-10-07 | 용융유리 | K2O | 0.1445485182865288 | 0.147
2024-10-07 | 용융유리 | TiO2 | 0.2563761838496737 | 0.249
2024-10-07 | 용융유리 | SO3 | 0.010239716492846879 | 0.0325
2024-10-07 | 용융유리 | SrO | 0.8025001070658394 | 0.844
2024-10-07 | 용융유리 | BaO | 0.9754001301333587 | 1.04
2024-10-07 | 용융유리 | B2O3 | 6.260000000000002 | 6.1903
2024-10-11 | 용융유리 | SiO2 | 53.70088043294463 | 53.9
2024-10-11 | 용융유리 | Al2O3 | 14.031377765017899 | 13.8
2024-10-11 | 용융유리 | CaO | 21.447241109496336 | 21.5
2024-10-11 | 용융유리 | MgO | 1.3548619326544122 | 1.36
2024-10-11 | 용융유리 | Fe2O3 | 0.1296144850235933 | 0.194
2024-10-11 | 용융유리 | Na2O | 0.805451608458079 | 0.729
2024-10-11 | 용융유리 | K2O | 0.1445485182865288 | 0.143
2024-10-11 | 용융유리 | TiO2 | 0.2563761838496737 | 0.25
2024-10-11 | 용융유리 | SO3 | 0.010239716492846879 | 0.0372
2024-10-11 | 용융유리 | SrO | 0.8025001070658394 | 0.831
2024-10-11 | 용융유리 | BaO | 0.9754001301333587 | 1.02
2024-10-21 | 용융유리 | SO3 | 0.010231941868196794 | 0.0328
2024-10-21 | 용융유리 | SrO | 0.8024999999999999 | 0.833
2024-10-21 | 용융유리 | BaO | 0.9754000000000004 | 1.02
2024-10-21 | 용융유리 | B2O3 | 6.229715467741908 | 6.1768
2024-10-23 | 용융유리 | SiO2 | 53.70668679347092 | 53.9
2024-10-23 | 용융유리 | Al2O3 | 14.045751074520856 | 13.9
2024-10-23 | 용융유리 | CaO | 21.458500461248118 | 21.4
2024-10-23 | 용융유리 | MgO | 1.3535995387518782 | 1.36
2024-10-23 | 용융유리 | Fe2O3 | 0.12966589187142186 | 0.18
2024-10-23 | 용융유리 | Na2O | 0.8053869837483854 | 0.742
2024-10-23 | 용융유리 | K2O | 0.14461301625161516 | 0.115
2024-10-23 | 용융유리 | TiO2 | 0.25644883052669687 | 0.239
2024-10-23 | 용융유리 | SO3 | 0.010231941868196794 | 0.0256
2024-10-23 | 용융유리 | SrO | 0.8024999999999999 | 0.83
2024-10-23 | 용융유리 | BaO | 0.9754000000000004 | 1.01
2024-10-23 | 용융유리 | B2O3 | 6.229715467741908 | 6.1839
2024-10-28 | 용융유리 | SiO2 | 53.70668679347092 | 53.9
2024-10-28 | 용융유리 | Al2O3 | 14.045751074520856 | 13.9
2024-10-28 | 용융유리 | CaO | 21.458500461248118 | 21.4
2024-10-28 | 용융유리 | MgO | 1.3535995387518782 | 1.34
2024-10-28 | 용융유리 | Fe2O3 | 0.12966589187142186 | 0.177
2024-10-28 | 용융유리 | Na2O | 0.8053869837483854 | 0.772
2024-10-28 | 용융유리 | K2O | 0.14461301625161516 | 0.118
2024-10-28 | 용융유리 | TiO2 | 0.25644883052669687 | 0.255
2024-10-28 | 용융유리 | SO3 | 0.010231941868196794 | 0.0279
2024-10-28 | 용융유리 | SrO | 0.8024999999999999 | 0.836
2024-10-28 | 용융유리 | BaO | 0.9754000000000004 | 1.01
2024-10-28 | 용융유리 | B2O3 | 6.229715467741908 | 6.1062
2024-10-30 | 용융유리 | SiO2 | 53.70668679347092 | 54.0
2024-10-30 | 용융유리 | Al2O3 | 14.045751074520856 | 13.7
2024-10-30 | 용융유리 | CaO | 21.458500461248118 | 21.3
2024-10-30 | 용융유리 | MgO | 1.3535995387518782 | 1.36
2024-10-30 | 용융유리 | Fe2O3 | 0.12966589187142186 | 0.177
2024-10-30 | 용융유리 | Na2O | 0.8053869837483854 | 0.796
2024-10-30 | 용융유리 | K2O | 0.14461301625161516 | 0.116
2024-10-30 | 용융유리 | TiO2 | 0.25644883052669687 | 0.247
2024-10-30 | 용융유리 | SO3 | 0.010231941868196794 | 0.0321
2024-10-30 | 용융유리 | SrO | 0.8024999999999999 | 0.836
2024-10-30 | 용융유리 | BaO | 0.9754000000000004 | 1.0
2024-10-30 | 용융유리 | B2O3 | 6.229715467741908 | 6.1684
2024-11-01 | 용융유리 | SiO2 | 53.70668679347092 | 53.8
2024-11-01 | 용융유리 | Al2O3 | 14.045751074520856 | 13.8
2024-11-01 | 용융유리 | CaO | 21.458500461248118 | 21.6
2024-11-01 | 용융유리 | MgO | 1.3535995387518782 | 1.32
2024-11-01 | 용융유리 | Fe2O3 | 0.12966589187142186 | 0.176
2024-11-01 | 용융유리 | Na2O | 0.8053869837483854 | 0.754
2024-11-01 | 용융유리 | K2O | 0.14461301625161516 | 0.106
2024-11-01 | 용융유리 | TiO2 | 0.25644883052669687 | 0.241
2024-11-01 | 용융유리 | SO3 | 0.010231941868196794 | 0.0271
2024-11-01 | 용융유리 | SrO | 0.8024999999999999 | 0.834
2024-11-01 | 용융유리 | BaO | 0.9754000000000004 | 1.0
2024-11-06 | 용융유리 | SiO2 | 53.70668679347092 | 54.1
2024-11-06 | 용융유리 | Al2O3 | 14.045751074520856 | 13.7
2024-11-06 | 용융유리 | CaO | 21.458500461248118 | 21.5
2024-11-06 | 용융유리 | MgO | 1.3535995387518782 | 1.28
2024-11-06 | 용융유리 | Fe2O3 | 0.12966589187142186 | 0.168
2024-11-06 | 용융유리 | Na2O | 0.8053869837483854 | 0.77
2024-11-06 | 용융유리 | K2O | 0.14461301625161516 | 0.0979
2024-11-06 | 용융유리 | TiO2 | 0.25644883052669687 | 0.241
2024-11-06 | 용융유리 | SO3 | 0.010231941868196794 | 0.0325
2024-11-06 | 용융유리 | SrO | 0.8024999999999999 | 0.837
2024-11-06 | 용융유리 | BaO | 0.9754000000000004 | 0.991
2024-11-06 | 용융유리 | B2O3 | 6.229715467741908 | 6.0511
2024-11-08 | 용융유리 | SiO2 | 53.70668679347092 | 54.1
2024-11-08 | 용융유리 | Al2O3 | 14.045751074520856 | 13.7
2024-11-08 | 용융유리 | CaO | 21.458500461248118 | 21.4
2024-11-15 | 용융유리 | SiO2 | 53.70017857940026 | 54.1
2024-11-15 | 용융유리 | Al2O3 | 14.043022195163523 | 13.9
2024-11-15 | 용융유리 | CaO | 21.266573111814125 | 21.1
2024-11-15 | 용융유리 | MgO | 1.3745268881858699 | 1.33
2024-11-15 | 용융유리 | Fe2O3 | 0.13227507112876202 | 0.175
2024-11-15 | 용융유리 | Na2O | 0.801648142675401 | 0.776
2024-11-15 | 용융유리 | K2O | 0.1483518573245987 | 0.0937
2024-11-15 | 용융유리 | TiO2 | 0.2653510491451801 | 0.248
2024-11-15 | 용융유리 | SO3 | 0.01047310516229256 | 0.03
2024-11-15 | 용융유리 | SrO | 0.8483999999999998 | 0.841
2024-11-15 | 용융유리 | BaO | 1.1004999999999998 | 1.07
2024-11-15 | 용융유리 | B2O3 | 6.230000000000001 | 6.1316
2024-11-18 | 용융유리 | SiO2 | 53.70017857940026 | 54.2
2024-11-18 | 용융유리 | Al2O3 | 14.043022195163523 | 13.9
2024-11-18 | 용융유리 | CaO | 21.266573111814125 | 21.1
2024-11-18 | 용융유리 | MgO | 1.3745268881858699 | 1.29
2024-11-18 | 용융유리 | Fe2O3 | 0.13227507112876202 | 0.172
2024-11-18 | 용융유리 | Na2O | 0.801648142675401 | 0.748
2024-11-18 | 용융유리 | K2O | 0.1483518573245987 | 0.0944
2024-11-18 | 용융유리 | TiO2 | 0.2653510491451801 | 0.248
2024-11-18 | 용융유리 | SO3 | 0.01047310516229256 | 0.0317
2024-11-18 | 용융유리 | SrO | 0.8483999999999998 | 0.846
2024-11-18 | 용융유리 | BaO | 1.1004999999999998 | 1.09
2024-11-18 | 용융유리 | B2O3 | 6.230000000000001 | 6.073
2024-11-21 | 용융유리 | SiO2 | 53.70017857940026 | 54.0
2024-11-21 | 용융유리 | Al2O3 | 14.043022195163523 | 13.7
2024-11-21 | 용융유리 | CaO | 21.266573111814125 | 21.4
2024-11-21 | 용융유리 | MgO | 1.3745268881858699 | 1.29
2024-11-21 | 용융유리 | Fe2O3 | 0.13227507112876202 | 0.178
2024-11-21 | 용융유리 | Na2O | 0.801648142675401 | 0.76
2024-11-21 | 용융유리 | K2O | 0.1483518573245987 | 0.105
2024-11-21 | 용융유리 | TiO2 | 0.2653510491451801 | 0.253
2024-11-21 | 용융유리 | SO3 | 0.01047310516229256 | 0.0435
2024-09-24 | 용융유리 | Fe2O3 | 0.1295922149955696 | 0.192
2024-09-24 | 용융유리 | Na2O | 0.8055048746621681 | 0.727
2024-09-24 | 용융유리 | K2O | 0.14449512533783168 | 0.137
2024-09-24 | 용융유리 | TiO2 | 0.2562936204817942 | 0.254
2024-09-24 | 용융유리 | SO3 | 0.01024647077253003 | 0.0251
2024-09-24 | 용융유리 | SrO | 0.7899999999999997 | 0.827
2024-09-24 | 용융유리 | BaO | 0.9624 | 0.968
2024-09-24 | 용융유리 | B2O3 | 6.289999999999998 | 6.1994
2024-09-26 | 용융유리 | SiO2 | 53.693678470382814 | 53.9
2024-09-26 | 용융유리 | Al2O3 | 14.02868922336732 | 13.8
2024-09-26 | 용융유리 | CaO | 21.455088093133618 | 21.4
2024-09-26 | 용융유리 | MgO | 1.3525119068663745 | 1.3
2024-09-26 | 용융유리 | Fe2O3 | 0.1295922149955696 | 0.19
2024-09-26 | 용융유리 | Na2O | 0.8055048746621681 | 0.726
2024-09-26 | 용융유리 | K2O | 0.14449512533783168 | 0.14
2024-09-26 | 용융유리 | TiO2 | 0.2562936204817942 | 0.251
2024-09-26 | 용융유리 | SO3 | 0.01024647077253003 | 0.0244
2024-09-26 | 용융유리 | SrO | 0.7899999999999997 | 0.84
2024-09-26 | 용융유리 | BaO | 0.9624 | 0.994
2024-09-26 | 용융유리 | B2O3 | 6.289999999999998 | 6.2122
2024-10-01 | 용융유리 | SiO2 | 53.693678470382814 | 54.0
2024-10-01 | 용융유리 | Al2O3 | 14.02868922336732 | 13.8
2024-10-01 | 용융유리 | CaO | 21.455088093133618 | 21.3
2024-10-01 | 용융유리 | MgO | 1.3525119068663745 | 1.32
2024-10-01 | 용융유리 | Fe2O3 | 0.1295922149955696 | 0.196
2024-10-01 | 용융유리 | Na2O | 0.8055048746621681 | 0.719
2024-10-01 | 용융유리 | K2O | 0.14449512533783168 | 0.146
2024-10-01 | 용융유리 | TiO2 | 0.2562936204817942 | 0.26
2024-10-01 | 용융유리 | SO3 | 0.01024647077253003 | 0.0273
2024-10-01 | 용융유리 | SrO | 0.7899999999999997 | 0.839
2024-10-01 | 용융유리 | BaO | 0.9624 | 1.03
2024-10-01 | 용융유리 | B2O3 | 6.289999999999998 | 6.1761
2024-10-03 | 용융유리 | SiO2 | 53.693678470382814 | 54.0
2024-10-03 | 용융유리 | Al2O3 | 14.02868922336732 | 13.7
2024-10-11 | 용융유리 | B2O3 | 6.260000000000002 | 6.1486
2024-10-14 | 용융유리 | SiO2 | 53.70088043294463 | 53.9
2024-10-14 | 용융유리 | Al2O3 | 14.031377765017899 | 13.8
2024-10-14 | 용융유리 | CaO | 21.447241109496336 | 21.4
2024-10-14 | 용융유리 | MgO | 1.3548619326544122 | 1.32
2024-10-14 | 용융유리 | Fe2O3 | 0.1296144850235933 | 0.184
2024-10-14 | 용융유리 | Na2O | 0.805451608458079 | 0.751
2024-10-14 | 용융유리 | K2O | 0.1445485182865288 | 0.131
2024-10-14 | 용융유리 | TiO2 | 0.2563761838496737 | 0.246
2024-10-14 | 용융유리 | SO3 | 0.010239716492846879 | 0.0339
2024-10-14 | 용융유리 | SrO | 0.8025001070658394 | 0.83
2024-10-14 | 용융유리 | BaO | 0.9754001301333587 | 1.03
2024-10-14 | 용융유리 | B2O3 | 6.260000000000002 | 6.2001
2024-10-16 | 용융유리 | SiO2 | 53.70088043294463 | 54.2
2024-10-16 | 용융유리 | Al2O3 | 14.031377765017899 | 13.8
2024-10-16 | 용융유리 | CaO | 21.447241109496336 | 21.4
2024-10-16 | 용융유리 | MgO | 1.3548619326544122 | 1.27
2024-10-16 | 용융유리 | Fe2O3 | 0.1296144850235933 | 0.185
2024-10-16 | 용융유리 | Na2O | 0.805451608458079 | 0.72
2024-10-16 | 용융유리 | K2O | 0.1445485182865288 | 0.128
2024-10-16 | 용융유리 | TiO2 | 0.2563761838496737 | 0.238
2024-10-16 | 용융유리 | SO3 | 0.010239716492846879 | 0.0284
2024-10-16 | 용융유리 | SrO | 0.8025001070658394 | 0.812
2024-10-16 | 용융유리 | BaO | 0.9754001301333587 | 0.998
2024-10-16 | 용융유리 | B2O3 | 6.260000000000002 | 6.1486
2024-10-21 | 용융유리 | SiO2 | 53.70668679347092 | 53.9
2024-10-21 | 용융유리 | Al2O3 | 14.045751074520856 | 13.8
2024-10-21 | 용융유리 | CaO | 21.458500461248118 | 21.4
2024-10-21 | 용융유리 | MgO | 1.3535995387518782 | 1.35
2024-10-21 | 용융유리 | Fe2O3 | 0.12966589187142186 | 0.18
2024-10-21 | 용융유리 | Na2O | 0.8053869837483854 | 0.749
2024-10-21 | 용융유리 | K2O | 0.14461301625161516 | 0.124
2024-10-21 | 용융유리 | TiO2 | 0.25644883052669687 | 0.255
2024-11-08 | 용융유리 | MgO | 1.3535995387518782 | 1.28
2024-11-08 | 용융유리 | Fe2O3 | 0.12966589187142186 | 0.172
2024-11-08 | 용융유리 | Na2O | 0.8053869837483854 | 0.789
2024-11-08 | 용융유리 | K2O | 0.14461301625161516 | 0.0961
2024-11-08 | 용융유리 | TiO2 | 0.25644883052669687 | 0.239
2024-11-08 | 용융유리 | SO3 | 0.010231941868196794 | 0.0386
2024-11-08 | 용융유리 | SrO | 0.8024999999999999 | 0.827
2024-11-08 | 용융유리 | BaO | 0.9754000000000004 | 0.998
2024-11-08 | 용융유리 | B2O3 | 6.229715467741908 | 6.1147
2024-11-11 | 용융유리 | SiO2 | 53.70668679347092 | 54.0
2024-11-11 | 용융유리 | Al2O3 | 14.045751074520856 | 13.8
2024-11-11 | 용융유리 | CaO | 21.458500461248118 | 21.4
2024-11-11 | 용융유리 | MgO | 1.3535995387518782 | 1.38
2024-11-11 | 용융유리 | Fe2O3 | 0.12966589187142186 | 0.175
2024-11-11 | 용융유리 | Na2O | 0.8053869837483854 | 0.774
2024-11-11 | 용융유리 | K2O | 0.14461301625161516 | 0.099
2024-11-11 | 용융유리 | TiO2 | 0.25644883052669687 | 0.245
2024-11-11 | 용융유리 | SO3 | 0.010231941868196794 | 0.0347
2024-11-11 | 용융유리 | SrO | 0.8024999999999999 | 0.839
2024-11-11 | 용융유리 | BaO | 0.9754000000000004 | 0.985
2024-11-11 | 용융유리 | B2O3 | 6.229715467741908 | 6.0815
2024-11-13 | 용융유리 | SiO2 | 53.70668679347092 | 53.9
2024-11-13 | 용융유리 | Al2O3 | 14.045751074520856 | 13.8
2024-11-13 | 용융유리 | CaO | 21.458500461248118 | 21.5
2024-11-13 | 용융유리 | MgO | 1.3535995387518782 | 1.34
2024-11-13 | 용융유리 | Fe2O3 | 0.12966589187142186 | 0.176
2024-11-13 | 용융유리 | Na2O | 0.8053869837483854 | 0.784
2024-11-13 | 용융유리 | K2O | 0.14461301625161516 | 0.102
2024-11-13 | 용융유리 | TiO2 | 0.25644883052669687 | 0.241
2024-11-13 | 용융유리 | SO3 | 0.010231941868196794 | 0.0349
2024-11-13 | 용융유리 | SrO | 0.8024999999999999 | 0.836
2024-11-13 | 용융유리 | BaO | 0.9754000000000004 | 0.994
2024-11-13 | 용융유리 | B2O3 | 6.229715467741908 | 6.1316
2024-11-21 | 용융유리 | SrO | 0.8483999999999998 | 0.884
2024-11-21 | 용융유리 | BaO | 1.1004999999999998 | 1.12
2024-11-21 | 용융유리 | B2O3 | 6.230000000000001 | 6.073
2024-11-25 | 용융유리 | SiO2 | 53.63225000049354 | 53.8
2024-11-25 | 용융유리 | Al2O3 | 14.136522356328182 | 14.0
2024-11-25 | 용융유리 | CaO | 20.984746816387084 | 21.1
2024-11-25 | 용융유리 | MgO | 1.4333531836129192 | 1.34
2024-11-25 | 용융유리 | Fe2O3 | 0.1319012967658299 | 0.174
2024-11-25 | 용융유리 | Na2O | 0.803382074570818 | 0.769
2024-11-25 | 용융유리 | K2O | 0.14661792542918198 | 0.109
2024-11-25 | 용융유리 | TiO2 | 0.26557875120976726 | 0.255
2024-11-25 | 용융유리 | SO3 | 0.010492663922310321 | 0.0306
2024-11-25 | 용융유리 | SrO | 0.7624000000000002 | 0.831
2024-11-25 | 용융유리 | BaO | 1.4095000000000004 | 1.33
2024-11-25 | 용융유리 | B2O3 | 6.230154931280366 | 6.126
2024-11-27 | 용융유리 | SiO2 | 53.63225000049354 | 53.7
2024-11-27 | 용융유리 | Al2O3 | 14.136522356328182 | 13.9
2024-11-27 | 용융유리 | CaO | 20.984746816387084 | 21.1
2024-11-27 | 용융유리 | MgO | 1.4333531836129192 | 1.38
2024-11-27 | 용융유리 | Fe2O3 | 0.1319012967658299 | 0.185
2024-11-27 | 용융유리 | Na2O | 0.803382074570818 | 0.731
2024-11-27 | 용융유리 | K2O | 0.14661792542918198 | 0.109
2024-11-27 | 용융유리 | TiO2 | 0.26557875120976726 | 0.25
2024-11-27 | 용융유리 | SO3 | 0.010492663922310321 | 0.031
2024-11-27 | 용융유리 | SrO | 0.7624000000000002 | 0.814
2024-11-27 | 용융유리 | BaO | 1.4095000000000004 | 1.38
2024-11-27 | 용융유리 | B2O3 | 6.230154931280366 | 6.1069
2024-11-29 | 용융유리 | SiO2 | 53.63225000049354 | 53.9
2024-11-29 | 용융유리 | Al2O3 | 14.136522356328182 | 14.0
2024-11-29 | 용융유리 | CaO | 20.984746816387084 | 20.8
2024-11-29 | 용융유리 | MgO | 1.4333531836129192 | 1.44
2024-11-29 | 용융유리 | Fe2O3 | 0.1319012967658299 | 0.176
2024-11-29 | 용융유리 | Na2O | 0.803382074570818 | 0.754
2024-12-06 | 용융유리 | MgO | 1.4107915530832402 | 1.43
2024-12-06 | 용융유리 | Fe2O3 | 0.13347130868767598 | 0.186
2024-12-06 | 용융유리 | Na2O | 0.801181728663786 | 0.742
2024-12-06 | 용융유리 | K2O | 0.14881827133621411 | 0.111
2024-12-06 | 용융유리 | TiO2 | 0.26978262295956446 | 0.25
2024-12-06 | 용융유리 | SO3 | 0.010581804035794872 | 0.0305
2024-12-06 | 용융유리 | SrO | 0.7544000000000002 | 0.825
2024-12-06 | 용융유리 | BaO | 1.3465000000000005 | 1.35
2024-12-06 | 용융유리 | B2O3 | 6.23 | 6.0681
2024-12-09 | 용융유리 | SiO2 | 53.686550869081515 | 53.8
2024-12-09 | 용융유리 | Al2O3 | 14.076962749730177 | 13.9
2024-12-09 | 용융유리 | CaO | 21.206161826911256 | 21.1
2024-12-09 | 용융유리 | MgO | 1.3875522793105952 | 1.41
2024-12-09 | 용융유리 | Fe2O3 | 0.13520817112633116 | 0.185
2024-12-09 | 용융유리 | Na2O | 0.7989340019066855 | 0.814
2024-12-09 | 용융유리 | K2O | 0.15107500072286567 | 0.105
2024-12-09 | 용융유리 | TiO2 | 0.27395734110791975 | 0.271
2024-12-09 | 용융유리 | SO3 | 0.010656462165130894 | 0.033
2024-12-09 | 용융유리 | SrO | 0.7350069651923369 | 0.782
2024-12-09 | 용융유리 | BaO | 1.261511954544399 | 1.33
2024-12-09 | 용융유리 | B2O3 | 6.2295541473382965 | 6.0363
2024-12-11 | 용융유리 | SiO2 | 53.686550869081515 | 53.7
2024-12-11 | 용융유리 | Al2O3 | 14.0755513848874 | 13.9
2024-12-11 | 용융유리 | CaO | 21.21116467840027 | 21.2
2024-12-11 | 용융유리 | MgO | 1.3870313465477722 | 1.43
2024-12-11 | 용융유리 | Fe2O3 | 0.13515735565791814 | 0.18
2024-12-11 | 용융유리 | Na2O | 0.7987328937984959 | 0.899
2024-12-11 | 용융유리 | K2O | 0.15128690791608598 | 0.107
2024-12-11 | 용융유리 | TiO2 | 0.2742625184502111 | 0.274
2024-12-11 | 용융유리 | SO3 | 0.010670663919428478 | 0.0302
2024-12-11 | 용융유리 | SrO | 0.7332652837970706 | 0.73
2024-12-11 | 용융유리 | BaO | 1.2590512430038963 | 1.35
2024-12-11 | 용융유리 | B2O3 | 6.23 | 6.0518
2024-12-12 | 용융유리 | SiO2 | 53.686550869081515 | 53.7
2024-12-12 | 용융유리 | Al2O3 | 14.0755513848874 | 13.8
2024-12-12 | 용융유리 | CaO | 21.21116467840027 | 21.1
2024-12-12 | 용융유리 | MgO | 1.3870313465477722 | 1.41
2024-12-12 | 용융유리 | Fe2O3 | 0.13515735565791814 | 0.185
2024-12-12 | 용융유리 | Na2O | 0.7987328937984959 | 0.923
2024-12-12 | 용융유리 | K2O | 0.15128690791608598 | 0.112
2024-12-12 | 용융유리 | TiO2 | 0.2742625184502111 | 0.277
2024-12-12 | 용융유리 | SO3 | 0.010670663919428478 | 0.0282
2024-12-12 | 용융유리 | SrO | 0.7332652837970706 | 0.736
2024-12-12 | 용융유리 | BaO | 1.2590512430038963 | 1.34
2024-12-13 | 용융유리 | SiO2 | 53.686550869081515 | 54.0
2024-12-13 | 용융유리 | Al2O3 | 14.074591181798965 | 13.8
2024-12-13 | 용융유리 | CaO | 21.21686952342115 | 21.0
2024-12-13 | 용융유리 | MgO | 1.3858008825665376 | 1.4
2024-12-13 | 용융유리 | Fe2O3 | 0.13511624544040082 | 0.186
2024-12-13 | 용융유리 | Na2O | 0.7985145216688275 | 0.887
2024-12-13 | 용융유리 | K2O | 0.1515157582711027 | 0.106
2024-12-13 | 용융유리 | TiO2 | 0.27458232648830094 | 0.269
2024-12-13 | 용융유리 | SO3 | 0.010684109260070341 | 0.0284
2024-12-13 | 용융유리 | SrO | 0.7315233155537462 | 0.728
2024-12-13 | 용융유리 | BaO | 1.2565900507984413 | 1.37
2024-12-13 | 용융유리 | B2O3 | 6.229999999999999 | 5.9911
2024-12-16 | 용융유리 | SiO2 | 53.686550869081515 | 53.8
2024-12-16 | 용융유리 | Al2O3 | 14.074591181798965 | 13.8
2024-12-16 | 용융유리 | CaO | 21.21686952342115 | 21.2
2024-12-16 | 용융유리 | MgO | 1.3858008825665376 | 1.41
2024-12-16 | 용융유리 | Fe2O3 | 0.13511624544040082 | 0.187
2024-12-16 | 용융유리 | Na2O | 0.7985145216688275 | 0.809
2024-12-16 | 용융유리 | K2O | 0.1515157582711027 | 0.109
2024-12-16 | 용융유리 | TiO2 | 0.27458232648830094 | 0.255
2024-12-16 | 용융유리 | SO3 | 0.010684109260070341 | 0.0337
2024-12-16 | 용융유리 | SrO | 0.7315233155537462 | 0.764
2024-12-23 | 용융유리 | SO3 | 0.010736249952673442 | 0.0321
2024-12-23 | 용융유리 | SrO | 0.7205040931857906 | 0.751
2024-12-23 | 용융유리 | BaO | 1.294507354099939 | 1.36
2024-12-23 | 용융유리 | B2O3 | 6.229881719300132 | 6.0306
2024-12-25 | 용융유리 | SiO2 | 53.68594262694372 | 54.1
2024-12-25 | 용융유리 | Al2O3 | 14.072472312395487 | 13.6
2024-12-25 | 용융유리 | CaO | 21.182644309419782 | 21.2
2024-12-25 | 용융유리 | MgO | 1.3924839399476325 | 1.46
2024-12-25 | 용융유리 | Fe2O3 | 0.13606341600150543 | 0.181
2024-12-25 | 용융유리 | Na2O | 0.7976316308548006 | 0.74
2024-12-25 | 용융유리 | K2O | 0.1523737661285463 | 0.103
2024-12-25 | 용융유리 | TiO2 | 0.27811793483681724 | 0.271
2024-12-25 | 용융유리 | SO3 | 0.010736249952673442 | 0.0356
2024-12-25 | 용융유리 | SrO | 0.7205040931857906 | 0.763
2024-12-25 | 용융유리 | BaO | 1.294507354099939 | 1.34
2024-12-25 | 용융유리 | B2O3 | 6.229881719300132 | 6.0554
2024-12-27 | 용융유리 | SiO2 | 53.68594262694372 | 54.2
2024-12-27 | 용융유리 | Al2O3 | 14.072472312395487 | 13.7
2024-12-27 | 용융유리 | CaO | 21.182644309419782 | 21.1
2024-12-27 | 용융유리 | MgO | 1.3924839399476325 | 1.41
2024-12-27 | 용융유리 | Fe2O3 | 0.13606341600150543 | 0.18
2024-12-27 | 용융유리 | Na2O | 0.7976316308548006 | 0.723
2024-12-27 | 용융유리 | K2O | 0.1523737661285463 | 0.104
2024-12-27 | 용융유리 | TiO2 | 0.27811793483681724 | 0.267
2024-12-27 | 용융유리 | SO3 | 0.010736249952673442 | 0.0307
2024-12-27 | 용융유리 | SrO | 0.7205040931857906 | 0.756
2024-12-27 | 용융유리 | BaO | 1.294507354099939 | 1.33
2024-12-30 | 용융유리 | SiO2 | 53.701449939939785 | 54.1
2024-12-30 | 용융유리 | Al2O3 | 14.07712557521239 | 13.8
2024-12-30 | 용융유리 | CaO | 21.1937630448933 | 21.1
2024-12-30 | 용융유리 | MgO | 1.3912369551066923 | 1.41
2024-12-30 | 용융유리 | Fe2O3 | 0.13613809498537388 | 0.18
2024-12-30 | 용융유리 | Na2O | 0.7975277485533021 | 0.775
2024-12-30 | 용융유리 | K2O | 0.15247225144669796 | 0.104
2024-12-30 | 용융유리 | TiO2 | 0.27825906531334604 | 0.274
2024-12-30 | 용융유리 | SO3 | 0.010727324549113654 | 0.0279
2024-12-30 | 용융유리 | SrO | 0.7204999999999999 | 0.738
2024-12-30 | 용융유리 | BaO | 1.2944999999999998 | 1.33
2024-12-30 | 용융유리 | B2O3 | 6.200000000000001 | 5.9536
2025-01-02 | 용융유리 | SiO2 | 53.701449939939785 | 54.1
2025-01-02 | 용융유리 | Al2O3 | 14.064410441632216 | 13.7
2025-01-02 | 용융유리 | CaO | 21.1090866745978 | 21.1
2025-01-02 | 용융유리 | MgO | 1.4024989646789219 | 1.41
2025-01-02 | 용융유리 | Fe2O3 | 0.13601258965622312 | 0.183
2025-01-02 | 용융유리 | Na2O | 0.7978569468921128 | 0.745
2025-01-02 | 용융유리 | K2O | 0.15213400706593974 | 0.102
2025-01-02 | 용융유리 | TiO2 | 0.2782818422808292 | 0.273
2025-01-02 | 용융유리 | SO3 | 0.010759438342064772 | 0.0276
2025-01-02 | 용융유리 | SrO | 0.8366920328175816 | 0.805
2025-01-02 | 용융유리 | BaO | 1.2514880830300028 | 1.32
2025-01-02 | 용융유리 | B2O3 | 6.2 | 6.0179
2025-01-06 | 용융유리 | SiO2 | 53.716561279203695 | 53.8
2025-01-06 | 용융유리 | Al2O3 | 14.049174798788409 | 13.8
2025-01-06 | 용융유리 | CaO | 21.12442669289492 | 21.1
2025-01-06 | 용융유리 | MgO | 1.3981733071050861 | 1.49
2025-01-06 | 용융유리 | Fe2O3 | 0.13574323854607234 | 0.188
2025-01-06 | 용융유리 | Na2O | 0.7981354989135181 | 0.717
2025-01-06 | 용융유리 | K2O | 0.15186450108648164 | 0.109
2025-01-06 | 용융유리 | TiO2 | 0.27831833368699055 | 0.278
2025-01-06 | 용융유리 | SO3 | 0.010752821645587798 | 0.03
2025-01-06 | 용융유리 | SrO | 0.8319 | 0.85
2025-01-06 | 용융유리 | BaO | 1.2455 | 1.31
2025-01-06 | 용융유리 | B2O3 | 6.199549528129243 | 6.1097
2025-01-08 | 용융유리 | SiO2 | 53.7286298016603 | 53.8
2025-01-08 | 용융유리 | Al2O3 | 14.022824930566088 | 13.9
2025-01-08 | 용융유리 | CaO | 21.122719244517725 | 21.2
2025-01-08 | 용융유리 | MgO | 1.3874413618162722 | 1.45
2024-11-29 | 용융유리 | K2O | 0.14661792542918198 | 0.106
2024-11-29 | 용융유리 | TiO2 | 0.26557875120976726 | 0.262
2024-11-29 | 용융유리 | SO3 | 0.010492663922310321 | 0.0318
2024-11-29 | 용융유리 | SrO | 0.7624000000000002 | 0.811
2024-11-29 | 용융유리 | BaO | 1.4095000000000004 | 1.44
2024-11-29 | 용융유리 | B2O3 | 6.230154931280366 | 6.0426
2024-12-02 | 용융유리 | SiO2 | 53.63225000049354 | 53.8
2024-12-02 | 용융유리 | Al2O3 | 14.136522356328182 | 14.0
2024-12-02 | 용융유리 | CaO | 20.984746816387084 | 21.0
2024-12-02 | 용융유리 | MgO | 1.4333531836129192 | 1.45
2024-12-02 | 용융유리 | Fe2O3 | 0.1319012967658299 | 0.183
2024-12-02 | 용융유리 | Na2O | 0.803382074570818 | 0.731
2024-12-02 | 용융유리 | K2O | 0.14661792542918198 | 0.107
2024-12-02 | 용융유리 | TiO2 | 0.26557875120976726 | 0.261
2024-12-02 | 용융유리 | SO3 | 0.010492663922310321 | 0.0309
2024-12-02 | 용융유리 | SrO | 0.7624000000000002 | 0.817
2024-12-02 | 용융유리 | BaO | 1.4095000000000004 | 1.45
2024-12-02 | 용융유리 | B2O3 | 6.230154931280366 | 6.0123
2024-12-04 | 용융유리 | SiO2 | 53.6639920378206 | 53.8
2024-12-04 | 용융유리 | Al2O3 | 14.099072226496364 | 13.9
2024-12-04 | 용융유리 | CaO | 21.078308446916765 | 21.1
2024-12-04 | 용융유리 | MgO | 1.4107915530832402 | 1.47
2024-12-04 | 용융유리 | Fe2O3 | 0.13347130868767598 | 0.188
2024-12-04 | 용융유리 | Na2O | 0.801181728663786 | 0.739
2024-12-04 | 용융유리 | K2O | 0.14881827133621411 | 0.103
2024-12-04 | 용융유리 | TiO2 | 0.26978262295956446 | 0.264
2024-12-04 | 용융유리 | SO3 | 0.010581804035794872 | 0.0511
2024-12-04 | 용융유리 | SrO | 0.7544000000000002 | 0.832
2024-12-04 | 용융유리 | BaO | 1.3465000000000005 | 1.43
2024-12-04 | 용융유리 | B2O3 | 6.23 | 5.9656
2024-12-06 | 용융유리 | SiO2 | 53.6639920378206 | 54.1
2024-12-06 | 용융유리 | Al2O3 | 14.099072226496364 | 13.9
2024-12-06 | 용융유리 | CaO | 21.078308446916765 | 20.8
2024-12-16 | 용융유리 | BaO | 1.2565900507984413 | 1.39
2024-12-16 | 용융유리 | B2O3 | 6.229999999999999 | 6.0335
2024-12-18 | 용융유리 | SiO2 | 53.686550869081515 | 54.0
2024-12-18 | 용융유리 | Al2O3 | 14.074591181798965 | 13.7
2024-12-18 | 용융유리 | CaO | 21.21686952342115 | 21.3
2024-12-18 | 용융유리 | MgO | 1.3858008825665376 | 1.37
2024-12-18 | 용융유리 | Fe2O3 | 0.13511624544040082 | 0.184
2024-12-18 | 용융유리 | Na2O | 0.7985145216688275 | 0.771
2024-12-18 | 용융유리 | K2O | 0.1515157582711027 | 0.116
2024-12-18 | 용융유리 | TiO2 | 0.27458232648830094 | 0.261
2024-12-18 | 용융유리 | SO3 | 0.010684109260070341 | 0.0285
2024-12-18 | 용융유리 | SrO | 0.7315233155537462 | 0.763
2024-12-18 | 용융유리 | BaO | 1.2565900507984413 | 1.33
2024-12-18 | 용융유리 | B2O3 | 6.229999999999999 | 5.9572
2024-12-20 | 용융유리 | SiO2 | 53.68594262694372 | 54.1
2024-12-20 | 용융유리 | Al2O3 | 14.072472312395487 | 13.7
2024-12-20 | 용융유리 | CaO | 21.182644309419782 | 21.2
2024-12-20 | 용융유리 | MgO | 1.3924839399476325 | 1.36
2024-12-20 | 용융유리 | Fe2O3 | 0.13606341600150543 | 0.185
2024-12-20 | 용융유리 | Na2O | 0.7976316308548006 | 0.785
2024-12-20 | 용융유리 | K2O | 0.1523737661285463 | 0.107
2024-12-20 | 용융유리 | TiO2 | 0.27811793483681724 | 0.263
2024-12-20 | 용융유리 | SO3 | 0.010736249952673442 | 0.0312
2024-12-20 | 용융유리 | SrO | 0.7205040931857906 | 0.736
2024-12-20 | 용융유리 | BaO | 1.294507354099939 | 1.32
2024-12-23 | 용융유리 | SiO2 | 53.68594262694372 | 53.9
2024-12-23 | 용융유리 | Al2O3 | 14.072472312395487 | 13.7
2024-12-23 | 용융유리 | CaO | 21.182644309419782 | 21.3
2024-12-23 | 용융유리 | MgO | 1.3924839399476325 | 1.41
2024-12-23 | 용융유리 | Fe2O3 | 0.13606341600150543 | 0.18
2024-12-23 | 용융유리 | Na2O | 0.7976316308548006 | 0.762
2024-12-23 | 용융유리 | K2O | 0.1523737661285463 | 0.102
2024-12-23 | 용융유리 | TiO2 | 0.27811793483681724 | 0.278
2025-01-08 | 용융유리 | Fe2O3 | 0.13569719194032737 | 0.187
2025-01-08 | 용융유리 | Na2O | 0.797835760074641 | 0.761
2025-01-08 | 용융유리 | K2O | 0.15217101806917482 | 0.109
2025-01-08 | 용융유리 | TiO2 | 0.2779487907914612 | 0.264
2025-01-08 | 용융유리 | SO3 | 0.01078888015808577 | 0.0261
2025-01-08 | 용융유리 | SrO | 0.880506282269084 | 0.844
2025-01-08 | 용융유리 | BaO | 1.2095086296473108 | 1.25
2025-01-08 | 용융유리 | B2O3 | 6.200000000000001 | 6.0151
2025-01-10 | 용융유리 | SiO2 | 53.73211792327341 | 53.9
2025-01-10 | 용융유리 | Al2O3 | 14.041930739964439 | 13.8
2025-01-10 | 용융유리 | CaO | 21.21875213052767 | 21.3
2025-01-10 | 용융유리 | MgO | 1.3701016005190556 | 1.38
2025-01-10 | 용융유리 | Fe2O3 | 0.1328399834232954 | 0.182
2025-01-10 | 용융유리 | Na2O | 0.8003942975611654 | 0.748
2025-01-10 | 용융유리 | K2O | 0.14960796216464506 | 0.107
2025-01-10 | 용융유리 | TiO2 | 0.26948276854221176 | 0.276
2025-01-10 | 용융유리 | SO3 | 0.010569064102311733 | 0.0305
2025-01-10 | 용융유리 | SrO | 0.8163019416991358 | 0.827
2025-01-10 | 용융유리 | BaO | 1.174902794686163 | 1.21
2025-01-10 | 용융유리 | B2O3 | 6.199756038393701 | 6.0426
2025-01-13 | 용융유리 | SiO2 | 53.73211792327341 | 53.9
2025-01-13 | 용융유리 | Al2O3 | 14.041930739964439 | 13.9
2025-01-13 | 용융유리 | CaO | 21.21875213052767 | 21.2
2025-01-13 | 용융유리 | MgO | 1.3701016005190556 | 1.39
2025-01-13 | 용융유리 | Fe2O3 | 0.1328399834232954 | 0.182
2025-01-13 | 용융유리 | Na2O | 0.8003942975611654 | 0.73
2025-01-13 | 용융유리 | K2O | 0.14960796216464506 | 0.0954
2025-01-13 | 용융유리 | TiO2 | 0.26948276854221176 | 0.262
2025-01-13 | 용융유리 | SO3 | 0.010569064102311733 | 0.0248
2025-01-13 | 용융유리 | SrO | 0.8163019416991358 | 0.839
2025-01-13 | 용융유리 | BaO | 1.174902794686163 | 1.17
2025-01-13 | 용융유리 | B2O3 | 6.199756038393701 | 6.1274
2025-01-15 | 용융유리 | SiO2 | 53.73211792327341 | 54.0
2025-01-22 | 용융유리 | B2O3 | 6.2 | 6.2122
2025-01-27 | 용융유리 | SiO2 | 53.74466538975735 | 53.8
2025-01-27 | 용융유리 | Al2O3 | 14.027507698231862 | 13.8
2025-01-27 | 용융유리 | CaO | 21.383741249501252 | 21.5
2025-01-27 | 용융유리 | MgO | 1.331257519126968 | 1.27
2025-01-27 | 용융유리 | Fe2O3 | 0.13160486944317096 | 0.169
2025-01-27 | 용융유리 | Na2O | 0.8014402510419611 | 0.743
2025-01-27 | 용융유리 | K2O | 0.14855969745888872 | 0.0946
2025-01-27 | 용융유리 | TiO2 | 0.265501429306034 | 0.268
2025-01-27 | 용융유리 | SO3 | 0.010425251706837871 | 0.0299
2025-01-27 | 용융유리 | SrO | 0.7262999606275444 | 0.734
2025-01-27 | 용융유리 | BaO | 1.1386999382714924 | 1.17
2025-02-04 | 용융유리 | SiO2 | 53.74466538975735 | 54.0
2025-02-04 | 용융유리 | Al2O3 | 14.027507698231862 | 13.9
2025-02-04 | 용융유리 | CaO | 21.383741249501252 | 21.2
2025-02-04 | 용융유리 | MgO | 1.331257519126968 | 1.27
2025-02-04 | 용융유리 | Fe2O3 | 0.13160486944317096 | 0.164
2025-02-04 | 용융유리 | Na2O | 0.8014402510419611 | 0.732
2025-02-04 | 용융유리 | K2O | 0.14855969745888872 | 0.0965
2025-02-04 | 용융유리 | TiO2 | 0.265501429306034 | 0.262
2025-02-04 | 용융유리 | SO3 | 0.010425251706837871 | 0.0291
2025-02-04 | 용융유리 | SrO | 0.7262999606275444 | 0.764
2025-02-04 | 용융유리 | BaO | 1.1386999382714924 | 1.11
2025-02-04 | 용융유리 | B2O3 | 6.199999999999999 | 6.2143
2025-02-06 | 용융유리 | SiO2 | 53.74466538975735 | 54.1
2025-02-06 | 용융유리 | Al2O3 | 14.027507698231862 | 13.9
2025-02-06 | 용융유리 | CaO | 21.383741249501252 | 21.3
2025-02-06 | 용융유리 | MgO | 1.331257519126968 | 1.23
2025-02-06 | 용융유리 | Fe2O3 | 0.13160486944317096 | 0.166
2025-02-06 | 용융유리 | Na2O | 0.8014402510419611 | 0.71
2025-02-06 | 용융유리 | K2O | 0.14855969745888872 | 0.0861
2025-02-06 | 용융유리 | TiO2 | 0.265501429306034 | 0.258
2025-02-06 | 용융유리 | SO3 | 0.010425251706837871 | 0.027
2025-01-15 | 용융유리 | Al2O3 | 14.041930739964439 | 13.7
2025-01-15 | 용융유리 | CaO | 21.21875213052767 | 21.2
2025-01-15 | 용융유리 | MgO | 1.3701016005190556 | 1.37
2025-01-15 | 용융유리 | Fe2O3 | 0.1328399834232954 | 0.175
2025-01-15 | 용융유리 | Na2O | 0.8003942975611654 | 0.734
2025-01-15 | 용융유리 | K2O | 0.14960796216464506 | 0.0988
2025-01-15 | 용융유리 | TiO2 | 0.26948276854221176 | 0.264
2025-01-15 | 용융유리 | SO3 | 0.010569064102311733 | 0.027
2025-01-15 | 용융유리 | SrO | 0.8163019416991358 | 0.815
2025-01-15 | 용융유리 | BaO | 1.174902794686163 | 1.21
2025-01-15 | 용융유리 | B2O3 | 6.199756038393701 | 6.1613
2025-01-20 | 용융유리 | SiO2 | 53.777443535911786 | 54.1
2025-01-20 | 용융유리 | Al2O3 | 13.994858095035474 | 13.9
2025-01-20 | 용융유리 | CaO | 21.34338106964734 | 21.1
2025-01-20 | 용융유리 | MgO | 1.338618930352663 | 1.36
2025-01-20 | 용융유리 | Fe2O3 | 0.13150264061267797 | 0.172
2025-01-20 | 용융유리 | Na2O | 0.8010554572899434 | 0.75
2025-01-20 | 용융유리 | K2O | 0.1489445427100565 | 0.0942
2025-01-20 | 용융유리 | TiO2 | 0.2654459657245389 | 0.256
2025-01-20 | 용융유리 | SO3 | 0.010449762715515 | 0.0287
2025-01-20 | 용융유리 | SrO | 0.7408 | 0.773
2025-01-20 | 용융유리 | BaO | 1.1572000000000002 | 1.16
2025-01-20 | 용융유리 | B2O3 | 6.2 | 6.1867
2025-01-22 | 용융유리 | SiO2 | 53.777443535911786 | 53.9
2025-01-22 | 용융유리 | Al2O3 | 13.994858095035474 | 13.9
2025-01-22 | 용융유리 | CaO | 21.34338106964734 | 21.2
2025-01-22 | 용융유리 | MgO | 1.338618930352663 | 1.33
2025-01-22 | 용융유리 | Fe2O3 | 0.13150264061267797 | 0.173
2025-01-22 | 용융유리 | Na2O | 0.8010554572899434 | 0.738
2025-01-22 | 용융유리 | K2O | 0.1489445427100565 | 0.0918
2025-01-22 | 용융유리 | TiO2 | 0.2654459657245389 | 0.262
2025-01-22 | 용융유리 | SO3 | 0.010449762715515 | 0.0277
2025-01-22 | 용융유리 | SrO | 0.7408 | 0.765
2025-01-22 | 용융유리 | BaO | 1.1572000000000002 | 1.15
2025-02-06 | 용융유리 | SrO | 0.7262999606275444 | 0.758
2025-02-06 | 용융유리 | BaO | 1.1386999382714924 | 1.15
2025-02-06 | 용융유리 | B2O3 | 6.199999999999999 | 6.1126
2025-02-07 | 용융유리 | SiO2 | 53.74466538975735 | 54.1
2025-02-07 | 용융유리 | Al2O3 | 14.027507698231862 | 13.7
2025-02-07 | 용융유리 | CaO | 21.383741249501252 | 21.4
2025-02-07 | 용융유리 | MgO | 1.331257519126968 | 1.25
2025-02-07 | 용융유리 | Fe2O3 | 0.13160486944317096 | 0.163
2025-02-07 | 용융유리 | Na2O | 0.8014402510419611 | 0.719
2025-02-07 | 용융유리 | K2O | 0.14855969745888872 | 0.0925
2025-02-07 | 용융유리 | TiO2 | 0.265501429306034 | 0.266
2025-02-07 | 용융유리 | SO3 | 0.010425251706837871 | 0.0319
2025-02-07 | 용융유리 | SrO | 0.7262999606275444 | 0.751
2025-02-07 | 용융유리 | BaO | 1.1386999382714924 | 1.13

## 이노코닝
날짜 | 구분 | 항목 | 배합 | 실측 | 하한선 | 상한선
2022-02-10 | 이노코닝 | B2O3 | 9.8 | 9.3615 | 8.2 | 10.6
2022-02-10 | 이노코닝 | Al2O3 | 18.4 | 16.68 | 16.0 | 17.6
2022-02-10 | 이노코닝 | BaO | 0.3 | 0.22 |  | 0.5
2022-02-10 | 이노코닝 | CaO | 7.91 | 7.7 | 7.34 | 7.86
2022-02-10 | 이노코닝 | Fe2O3 | 0.04 | 0.03 |  | 0.05
2022-02-10 | 이노코닝 | MgO | 1.5 | 1.55 | 1.47 | 1.83
2022-02-10 | 이노코닝 | Na2O | 0.1 | 0.12 |  | 0.5
2022-02-10 | 이노코닝 | SiO2 | 60.6 | 59.4 | 58.54 | 60.26
2022-02-10 | 이노코닝 | TiO2 | 0.01 | 0.01
2022-02-11 | 이노코닝 | Al2O3 | 18.4 | 16.76 | 16.0 | 17.6
2022-02-11 | 이노코닝 | BaO | 0.3 | 0.22 |  | 0.5
2022-02-11 | 이노코닝 | CaO | 7.91 | 7.71 | 7.34 | 7.86
2022-02-11 | 이노코닝 | Fe2O3 | 0.04 | 0.03 |  | 0.05
2022-02-11 | 이노코닝 | MgO | 1.5 | 1.56 | 1.47 | 1.83
2022-02-11 | 이노코닝 | Na2O | 0.1 | 0.13 |  | 0.5
2022-02-11 | 이노코닝 | SiO2 | 60.6 | 59.49 | 58.54 | 60.26
2022-02-11 | 이노코닝 | TiO2 | 0.01 | 0.01
2022-03-10 | 이노코닝 | Al2O3 | 18.4 | 17.03 | 16.0 | 17.6
2022-03-10 | 이노코닝 | BaO | 0.3 | 0.5 |  | 0.5
2022-03-10 | 이노코닝 | CaO | 7.91 | 7.62 | 7.34 | 7.86
2022-03-10 | 이노코닝 | Fe2O3 | 0.04 | 0.03 |  | 0.05
2022-03-10 | 이노코닝 | MgO | 1.5 | 1.66 | 1.47 | 1.83
2022-03-10 | 이노코닝 | Na2O | 0.1 | 0.06 |  | 0.5
2022-03-10 | 이노코닝 | SiO2 | 60.6 | 59.64 | 58.54 | 60.26
2022-03-10 | 이노코닝 | TiO2 | 0.01 | 0.01
2022-03-11 | 이노코닝 | Al2O3 | 18.4 | 16.82 | 16.0 | 17.6
2022-03-11 | 이노코닝 | BaO | 0.3 | 0.43 |  | 0.5
2022-03-11 | 이노코닝 | CaO | 7.91 | 7.59 | 7.34 | 7.86
2022-03-11 | 이노코닝 | Fe2O3 | 0.04 | 0.03 |  | 0.05
2022-03-11 | 이노코닝 | MgO | 1.5 | 1.64 | 1.47 | 1.83
2022-03-11 | 이노코닝 | Na2O | 0.1 | 0.06 |  | 0.5
2022-03-11 | 이노코닝 | SiO2 | 60.6 | 59.45 | 58.54 | 60.26
2022-03-11 | 이노코닝 | TiO2 | 0.01 | 0.01
2022-04-11 | 이노코닝 | Al2O3 | 18.4 | 16.81 | 16.0 | 17.6
2022-04-11 | 이노코닝 | BaO | 0.3 | 0.21 |  | 0.5
2022-04-11 | 이노코닝 | CaO | 7.91 | 7.64 | 7.34 | 7.86
2022-04-11 | 이노코닝 | Fe2O3 | 0.04 | 0.02 |  | 0.05
2022-04-11 | 이노코닝 | MgO | 1.5 | 1.59 | 1.47 | 1.83
2022-04-11 | 이노코닝 | Na2O | 0.1 | 0.14 |  | 0.5
2022-04-11 | 이노코닝 | SiO2 | 60.6 | 59.4 | 58.54 | 60.26
2022-04-11 | 이노코닝 | TiO2 | 0.01 | 0.01
2022-05-03 | 이노코닝 | Al2O3 | 18.4 | 16.9 | 16.0 | 17.6
2022-05-03 | 이노코닝 | BaO | 0.3 | 0.14 |  | 0.5
2022-05-03 | 이노코닝 | CaO | 7.91 | 7.72 | 7.34 | 7.86
2022-05-03 | 이노코닝 | Fe2O3 | 0.04 | 0.03 |  | 0.05
2022-05-03 | 이노코닝 | MgO | 1.5 | 1.59 | 1.47 | 1.83
2022-05-03 | 이노코닝 | Na2O | 0.1 | 0.05 |  | 0.5
2022-05-03 | 이노코닝 | SiO2 | 60.6 | 59.56 | 58.54 | 60.26
2022-05-03 | 이노코닝 | TiO2 | 0.01 | 0.01
2022-05-04 | 이노코닝 | Al2O3 | 18.4 | 16.98 | 16.0 | 17.6
2022-05-04 | 이노코닝 | BaO | 0.3 | 0.15 |  | 0.5
2022-05-04 | 이노코닝 | CaO | 7.91 | 7.72 | 7.34 | 7.86
2022-05-04 | 이노코닝 | Fe2O3 | 0.04 | 0.03 |  | 0.05
2022-05-04 | 이노코닝 | MgO | 1.5 | 1.6 | 1.47 | 1.83
2022-05-04 | 이노코닝 | Na2O | 0.1 | 0.06 |  | 0.5
2022-05-04 | 이노코닝 | SiO2 | 60.6 | 59.65 | 58.54 | 60.26
2022-05-04 | 이노코닝 | TiO2 | 0.01 | 0.01
2022-05-06 | 이노코닝 | Al2O3 | 18.4 | 17.1 | 16.0 | 17.6
2022-05-06 | 이노코닝 | BaO | 0.3 | 0.17 |  | 0.5
2022-05-06 | 이노코닝 | CaO | 7.91 | 7.73 | 7.34 | 7.86
2022-05-06 | 이노코닝 | Fe2O3 | 0.04 | 0.03 |  | 0.05
2022-05-06 | 이노코닝 | MgO | 1.5 | 1.62 | 1.47 | 1.83
2022-05-06 | 이노코닝 | Na2O | 0.1 | 0.06 |  | 0.5
2022-05-06 | 이노코닝 | SiO2 | 60.6 | 59.75 | 58.54 | 60.26
2022-05-06 | 이노코닝 | TiO2 | 0.01 | 0.01
2022-06-02 | 이노코닝 | Al2O3 | 18.4 | 16.6 | 16.0 | 17.6
2022-06-02 | 이노코닝 | BaO | 0.3 | 0.08 |  | 0.5
2022-06-02 | 이노코닝 | CaO | 7.91 | 7.77 | 7.34 | 7.86
2022-06-02 | 이노코닝 | Fe2O3 | 0.04 | 0.02 |  | 0.05
2022-06-02 | 이노코닝 | MgO | 1.5 | 1.59 | 1.47 | 1.83
2022-06-02 | 이노코닝 | Na2O | 0.1 | 0.06 |  | 0.5
2022-06-02 | 이노코닝 | SiO2 | 60.6 | 59.35 | 58.54 | 60.26
2022-06-02 | 이노코닝 | TiO2 | 0.01 | 0.01
2022-06-27 | 이노코닝 | B2O3 | 9.8 | 9.789 | 8.2 | 10.6
2022-06-27 | 이노코닝 | Al2O3 | 18.4 | 16.47 | 16.0 | 17.6
2022-06-27 | 이노코닝 | BaO | 0.3 | 0.14 |  | 0.5
2022-06-27 | 이노코닝 | CaO | 7.91 | 7.74 | 7.34 | 7.86
2022-06-27 | 이노코닝 | Fe2O3 | 0.04 | 0.03 |  | 0.05
2022-06-27 | 이노코닝 | MgO | 1.5 | 1.59 | 1.47 | 1.83
2022-06-27 | 이노코닝 | Na2O | 0.1 | 0.04 |  | 0.5
2022-06-27 | 이노코닝 | SiO2 | 60.6 | 59.16 | 58.54 | 60.26
2022-06-27 | 이노코닝 | TiO2 | 0.01 | 0.01
2022-07-12 | 이노코닝 | Al2O3 | 18.4 | 16.88 | 16.0 | 17.6
2022-07-12 | 이노코닝 | BaO | 0.3 | 0.18 |  | 0.5
2022-07-12 | 이노코닝 | CaO | 7.91 | 7.66 | 7.34 | 7.86
2022-07-12 | 이노코닝 | Fe2O3 | 0.04 | 0.04 |  | 0.05
2022-07-12 | 이노코닝 | MgO | 1.5 | 1.71 | 1.47 | 1.83
2022-07-12 | 이노코닝 | Na2O | 0.1 | 0.03 |  | 0.5
2022-07-12 | 이노코닝 | SiO2 | 60.6 | 59.51 | 58.54 | 60.26
2022-07-12 | 이노코닝 | TiO2 | 0.01 | 0.01
2022-07-26 | 이노코닝 | Al2O3 | 18.4 | 16.62 | 16.0 | 17.6
2022-07-26 | 이노코닝 | BaO | 0.3 | 0.11 |  | 0.5
2022-07-26 | 이노코닝 | CaO | 7.91 | 7.69 | 7.34 | 7.86
2022-07-26 | 이노코닝 | Fe2O3 | 0.04 | 0.03 |  | 0.05
2022-07-26 | 이노코닝 | MgO | 1.5 | 1.62 | 1.47 | 1.83
2022-07-26 | 이노코닝 | Na2O | 0.1 | 0.01 |  | 0.5
2022-07-26 | 이노코닝 | SiO2 | 60.6 | 59.36 | 58.54 | 60.26
2022-07-26 | 이노코닝 | TiO2 | 0.01 | 0.01
2022-07-27 | 이노코닝 | Al2O3 | 18.4 | 16.52 | 16.0 | 17.6
2022-07-27 | 이노코닝 | BaO | 0.3 | 0.15 |  | 0.5
2022-07-27 | 이노코닝 | CaO | 7.91 | 7.64 | 7.34 | 7.86
2022-07-27 | 이노코닝 | Fe2O3 | 0.04 | 0.03 |  | 0.05
2022-07-27 | 이노코닝 | MgO | 1.5 | 1.63 | 1.47 | 1.83
2022-07-27 | 이노코닝 | Na2O | 0.1 | 0.07 |  | 0.5
2022-07-27 | 이노코닝 | SiO2 | 60.6 | 59.2 | 58.54 | 60.26
2022-07-27 | 이노코닝 | TiO2 | 0.01 | 0.01
2022-08-17 | 이노코닝 | Al2O3 | 18.4 | 16.53 | 16.0 | 17.6
2022-08-17 | 이노코닝 | BaO | 0.3 | 0.2 |  | 0.5
2022-08-17 | 이노코닝 | CaO | 7.91 | 7.59 | 7.34 | 7.86
2022-08-17 | 이노코닝 | Fe2O3 | 0.04 | 0.03 |  | 0.05
2022-08-17 | 이노코닝 | MgO | 1.5 | 1.69 | 1.47 | 1.83
2022-08-17 | 이노코닝 | Na2O | 0.1 | 0.06 |  | 0.5
2022-08-17 | 이노코닝 | SiO2 | 60.6 | 59.2 | 58.54 | 60.26
2022-08-17 | 이노코닝 | TiO2 | 0.01 | 0.01
2022-08-18 | 이노코닝 | B2O3 | 9.8 | 9.4971 | 8.2 | 10.6
2022-08-18 | 이노코닝 | Al2O3 | 18.4 | 16.74 | 16.0 | 17.6
2022-08-18 | 이노코닝 | BaO | 0.3 | 0.2 |  | 0.5
2022-08-18 | 이노코닝 | CaO | 7.91 | 7.6 | 7.34 | 7.86
2022-08-18 | 이노코닝 | Fe2O3 | 0.04 | 0.03 |  | 0.05
2022-08-18 | 이노코닝 | MgO | 1.5 | 1.7 | 1.47 | 1.83
2022-08-18 | 이노코닝 | Na2O | 0.1 | 0.06 |  | 0.5
2022-08-18 | 이노코닝 | SiO2 | 60.6 | 59.37 | 58.54 | 60.26
2022-08-18 | 이노코닝 | TiO2 | 0.01 | 0.01
2022-08-23 | 이노코닝 | Al2O3 | 18.4 | 16.57 | 16.0 | 17.6
2022-08-23 | 이노코닝 | BaO | 0.3 | 0.2 |  | 0.5
2022-08-23 | 이노코닝 | CaO | 7.91 | 7.62 | 7.34 | 7.86
2022-08-23 | 이노코닝 | Fe2O3 | 0.04 | 0.03 |  | 0.05
2022-08-23 | 이노코닝 | MgO | 1.5 | 1.68 | 1.47 | 1.83
2022-08-23 | 이노코닝 | Na2O | 0.1 | 0.04 |  | 0.5
2022-08-23 | 이노코닝 | SiO2 | 60.6 | 59.24 | 58.54 | 60.26
2022-08-23 | 이노코닝 | TiO2 | 0.01 | 0.01
2022-09-20 | 이노코닝 | Al2O3 | 18.4 | 17.09 | 16.0 | 17.6
2022-09-20 | 이노코닝 | BaO | 0.3 | 0.39 |  | 0.5
2022-09-20 | 이노코닝 | CaO | 7.91 | 7.58 | 7.34 | 7.86
2022-09-20 | 이노코닝 | Fe2O3 | 0.04 | 0.03 |  | 0.05
2022-09-20 | 이노코닝 | MgO | 1.5 | 1.65 | 1.47 | 1.83
2022-09-20 | 이노코닝 | Na2O | 0.1 | 0.17 |  | 0.5
2022-09-20 | 이노코닝 | SiO2 | 60.6 | 59.64 | 58.54 | 60.26
2022-09-20 | 이노코닝 | TiO2 | 0.01 | 0.01
2022-09-21 | 이노코닝 | B2O3 | 9.52 | 9.4461 | 8.2 | 10.6
2022-09-21 | 이노코닝 | Al2O3 | 18.4 | 16.99 | 16.0 | 17.6
2022-09-21 | 이노코닝 | BaO | 0.3 | 0.38 |  | 0.5
2022-09-21 | 이노코닝 | CaO | 7.91 | 7.56 | 7.34 | 7.86
2022-09-21 | 이노코닝 | Fe2O3 | 0.04 | 0.03 |  | 0.05
2022-09-21 | 이노코닝 | MgO | 1.5 | 1.64 | 1.47 | 1.83
2022-09-21 | 이노코닝 | Na2O | 0.1 | 0.17 |  | 0.5
2022-09-21 | 이노코닝 | SiO2 | 60.6 | 59.56 | 58.54 | 60.26
2022-09-21 | 이노코닝 | SrO | 0.78 | 1.0 | 0.87 | 1.43
2022-09-21 | 이노코닝 | TiO2 | 0.01 | 0.01
2022-10-06 | 이노코닝 | B2O3 | 9.5 | 9.5385 | 8.2 | 10.6
2022-10-06 | 이노코닝 | Al2O3 | 18.4 | 17.03 | 16.0 | 17.6
2022-10-06 | 이노코닝 | BaO | 0.3 | 0.11 |  | 0.5
2022-10-06 | 이노코닝 | CaO | 7.91 | 7.68 | 7.34 | 7.86
2022-10-06 | 이노코닝 | Fe2O3 | 0.04 | 0.04 |  | 0.05
2022-10-06 | 이노코닝 | MgO | 1.5 | 1.68 | 1.47 | 1.83
2022-10-06 | 이노코닝 | Na2O | 0.1 | 0.03 |  | 0.5
2022-10-06 | 이노코닝 | SiO2 | 60.6 | 59.56 | 58.54 | 60.26
2022-10-06 | 이노코닝 | SrO | 0.78 | 1.15 | 0.87 | 1.43
2022-10-06 | 이노코닝 | TiO2 | 0.01 | 0.01
2022-10-07 | 이노코닝 | Al2O3 | 18.4 | 16.73 | 16.0 | 17.6
2022-10-07 | 이노코닝 | BaO | 0.3 | 0.11 |  | 0.5
2022-10-07 | 이노코닝 | CaO | 7.91 | 7.68 | 7.34 | 7.86
2022-10-07 | 이노코닝 | Fe2O3 | 0.04 | 0.04 |  | 0.05
2022-10-07 | 이노코닝 | MgO | 1.5 | 1.61 | 1.47 | 1.83
2022-10-07 | 이노코닝 | Na2O | 0.1 | 0.03 |  | 0.5
2022-10-07 | 이노코닝 | SiO2 | 60.6 | 60.24 | 58.54 | 60.26
2022-10-07 | 이노코닝 | SrO | 0.78 | 1.15 | 0.87 | 1.43
2022-10-07 | 이노코닝 | TiO2 | 0.01 | 0.01
2022-10-19 | 이노코닝 | Al2O3 | 18.4 | 16.96 | 16.0 | 17.6
2022-10-19 | 이노코닝 | BaO | 0.3 | 0.28 |  | 0.5
2022-10-19 | 이노코닝 | CaO | 7.91 | 7.63 | 7.34 | 7.86
2022-10-19 | 이노코닝 | Fe2O3 | 0.04 | 0.03 |  | 0.05
2022-10-19 | 이노코닝 | MgO | 1.5 | 1.67 | 1.47 | 1.83
2022-10-19 | 이노코닝 | Na2O | 0.1 | 0.08 |  | 0.5
2022-10-19 | 이노코닝 | SiO2 | 60.6 | 59.5 | 58.54 | 60.26
2022-10-19 | 이노코닝 | SrO | 0.78 | 1.1 | 0.87 | 1.43
2022-10-19 | 이노코닝 | TiO2 | 0.01 | 0.01
2022-10-20 | 이노코닝 | Al2O3 | 18.4 | 16.91 | 16.0 | 17.6
2022-10-20 | 이노코닝 | BaO | 0.3 | 0.17 |  | 0.5
2022-10-20 | 이노코닝 | CaO | 7.91 | 7.61 | 7.34 | 7.86
2022-10-20 | 이노코닝 | Fe2O3 | 0.04 | 0.03 |  | 0.05
2022-10-20 | 이노코닝 | MgO | 1.5 | 1.67 | 1.47 | 1.83
2022-10-20 | 이노코닝 | Na2O | 0.1 | 0.09 |  | 0.5
2022-10-20 | 이노코닝 | SiO2 | 60.6 | 59.44 | 58.54 | 60.26
2022-10-20 | 이노코닝 | SrO | 0.78 | 1.1 | 0.87 | 1.43
2022-10-20 | 이노코닝 | TiO2 | 0.01 | 0.01
2022-11-03 | 이노코닝 | Al2O3 | 18.4 | 16.74 | 16.0 | 17.6
2022-11-03 | 이노코닝 | BaO | 0.3 | 0.17 |  | 0.5
2022-11-03 | 이노코닝 | CaO | 7.91 | 7.71 | 7.34 | 7.86
2022-11-03 | 이노코닝 | Fe2O3 | 0.04 | 0.03 |  | 0.05
2022-11-03 | 이노코닝 | MgO | 1.5 | 1.66 | 1.47 | 1.83
2022-11-03 | 이노코닝 | Na2O | 0.1 | 0.02 |  | 0.5
2022-11-03 | 이노코닝 | SiO2 | 60.6 | 59.58 | 58.54 | 60.26
2022-11-03 | 이노코닝 | SrO | 0.78 | 1.14 | 0.87 | 1.43
2022-11-03 | 이노코닝 | TiO2 | 0.01 | 0.01
2022-11-04 | 이노코닝 | B2O3 | 9.52 | 9.6867 | 8.2 | 10.6
2022-11-04 | 이노코닝 | Al2O3 | 16.9 | 16.34 | 16.0 | 17.6
2022-11-04 | 이노코닝 | BaO | 0.3 | 0.17 |  | 0.5
2022-11-04 | 이노코닝 | CaO | 7.6 | 7.68 | 7.34 | 7.86
2022-11-04 | 이노코닝 | Fe2O3 | 0.03 | 0.03 |  | 0.05
2022-11-04 | 이노코닝 | MgO | 1.65 | 1.61 | 1.47 | 1.83
2022-11-04 | 이노코닝 | Na2O | 0.1 | 0.02 |  | 0.5
2022-11-04 | 이노코닝 | SiO2 | 59.5 | 59.17 | 58.54 | 60.26
2022-11-04 | 이노코닝 | SrO | 1.1 | 1.14 | 0.87 | 1.43
2022-11-04 | 이노코닝 | TiO2 | 0.01 | 0.01
2022-11-16 | 이노코닝 | Al2O3 | 16.9 | 17.12 | 16.0 | 17.6
2022-11-16 | 이노코닝 | BaO | 0.3 | 0.19 |  | 0.5
2022-11-16 | 이노코닝 | CaO | 7.6 | 7.68 | 7.34 | 7.86
2022-11-16 | 이노코닝 | Fe2O3 | 0.03 | 0.03 |  | 0.05
2022-11-16 | 이노코닝 | MgO | 1.65 | 1.67 | 1.47 | 1.83
2022-11-16 | 이노코닝 | Na2O | 0.1 | 0.18 |  | 0.5
2022-11-16 | 이노코닝 | SiO2 | 59.5 | 59.88 | 58.54 | 60.26
2022-11-16 | 이노코닝 | SrO | 1.1 | 1.02 | 0.87 | 1.43
2022-11-16 | 이노코닝 | TiO2 | 0.01 | 0.01
2022-11-17 | 이노코닝 | Al2O3 | 16.9 | 16.66 | 16.0 | 17.6
2022-11-17 | 이노코닝 | BaO | 0.3 | 0.19 |  | 0.5
2022-11-17 | 이노코닝 | CaO | 7.6 | 7.65 | 7.34 | 7.86
2022-11-17 | 이노코닝 | Fe2O3 | 0.03 | 0.03 |  | 0.05
2022-11-17 | 이노코닝 | MgO | 1.65 | 1.61 | 1.47 | 1.83
2022-11-17 | 이노코닝 | Na2O | 0.1 | 0.1 |  | 0.5
2022-11-17 | 이노코닝 | SiO2 | 59.5 | 59.44 | 58.54 | 60.26
2022-11-17 | 이노코닝 | SrO | 1.1 | 1.02 | 0.87 | 1.43
2022-11-17 | 이노코닝 | TiO2 | 0.01 | 0.01
2022-12-07 | 이노코닝 | Al2O3 | 16.9 | 16.69 | 16.0 | 17.6
2022-12-07 | 이노코닝 | BaO | 0.3 | 0.3 |  | 0.5
2022-12-07 | 이노코닝 | CaO | 7.6 | 7.56 | 7.34 | 7.86
2022-12-07 | 이노코닝 | Fe2O3 | 0.02 | 0.03 |  | 0.05
2022-12-07 | 이노코닝 | MgO | 1.65 | 1.64 | 1.47 | 1.83
2022-12-07 | 이노코닝 | Na2O | 0.2 | 0.04 |  | 0.5
2022-12-07 | 이노코닝 | SiO2 | 59.5 | 59.3 | 58.54 | 60.26
2022-12-07 | 이노코닝 | SrO | 1.1 | 1.18 | 0.87 | 1.43
2022-12-07 | 이노코닝 | TiO2 | 0.01 | 0.01
2022-12-22 | 이노코닝 | B2O3 | 9.52 | 9.3091 | 8.2 | 10.6
2022-12-22 | 이노코닝 | Al2O3 | 16.9 | 17.07 | 16.0 | 17.6
2022-12-22 | 이노코닝 | BaO | 0.75 | 0.38 |  | 0.5
2022-12-22 | 이노코닝 | CaO | 7.5 | 7.54 | 7.34 | 7.86
2022-12-22 | 이노코닝 | Fe2O3 | 0.02 | 0.03 |  | 0.05
2022-12-22 | 이노코닝 | MgO | 1.8 | 1.77 | 1.47 | 1.83
2022-12-22 | 이노코닝 | Na2O | 0.1 | 0.04 |  | 0.5
2022-12-22 | 이노코닝 | SiO2 | 59.68 | 59.66 | 58.54 | 60.26
2022-12-22 | 이노코닝 | SrO | 1.19 | 1.25 | 0.87 | 1.43
2022-12-22 | 이노코닝 | TiO2 | 0.01 | 0.01
2023-01-12 | 이노코닝 | Al2O3 | 17.01 | 17.23 | 16.0 | 17.6
2023-01-12 | 이노코닝 | BaO | 0.25 | 0.13 |  | 0.5
2023-01-12 | 이노코닝 | CaO | 7.5 | 7.64 | 7.34 | 7.86
2023-01-12 | 이노코닝 | Fe2O3 | 0.02 | 0.03 |  | 0.05
2023-01-12 | 이노코닝 | MgO | 1.78 | 1.72 | 1.47 | 1.83
2023-01-12 | 이노코닝 | Na2O | 0.11 | 0.1 |  | 0.5
2023-01-12 | 이노코닝 | SiO2 | 59.68 | 59.94 | 58.54 | 60.26
2023-01-12 | 이노코닝 | SrO | 1.14 | 1.5 | 0.87 | 1.43
2023-01-12 | 이노코닝 | TiO2 | 0.01 | 0.01
2023-02-01 | 이노코닝 | B2O3 | 9.52 | 9.8623 | 8.2 | 10.6
2023-02-01 | 이노코닝 | Al2O3 | 17.59 | 16.85 | 16.0 | 17.6
2023-02-01 | 이노코닝 | BaO | 0.25 | 0.13 |  | 0.5
2023-02-01 | 이노코닝 | CaO | 7.56 | 7.66 | 7.34 | 7.86
2023-02-01 | 이노코닝 | Fe2O3 | 0.02 | 0.03 |  | 0.05
2023-02-01 | 이노코닝 | MgO | 1.78 | 1.66 | 1.47 | 1.83
2023-02-01 | 이노코닝 | Na2O | 0.11 | 0.09 |  | 0.5
2023-02-01 | 이노코닝 | SiO2 | 60.13 | 59.55 | 58.54 | 60.26
2023-02-01 | 이노코닝 | SrO | 1.14 | 1.5 | 0.87 | 1.43
2023-02-01 | 이노코닝 | TiO2 | 0.01 | 0.01
2023-02-02 | 이노코닝 | Al2O3 | 17.59 | 16.94 | 16.0 | 17.6
2023-02-02 | 이노코닝 | BaO | 0.25 | 0.13 |  | 0.5
2023-02-02 | 이노코닝 | BaO | 0.25 | 0.13 |  | 0.5
2023-02-02 | 이노코닝 | CaO | 7.56 | 7.62 | 7.34 | 7.86
2023-02-02 | 이노코닝 | Fe2O3 | 0.02 | 0.03 |  | 0.05
2023-02-02 | 이노코닝 | MgO | 1.78 | 1.68 | 1.47 | 1.83
2023-02-02 | 이노코닝 | Na2O | 0.11 | 0.08 |  | 0.5
2023-02-02 | 이노코닝 | SiO2 | 60.13 | 59.59 | 58.54 | 60.26
2023-02-02 | 이노코닝 | SrO | 1.14 | 1.5 | 0.87 | 1.43
2023-02-02 | 이노코닝 | SrO | 1.14 | 1.15 | 0.87 | 1.43
2023-02-02 | 이노코닝 | TiO2 | 0.01 | 0.01
2023-04-21 | 이노코닝 | Al2O3 | 17.59 | 16.91 | 16.0 | 17.6
2023-04-21 | 이노코닝 | BaO | 0.25 | 0.37 |  | 0.5
2023-04-21 | 이노코닝 | CaO | 7.56 | 7.64 | 7.34 | 7.86
2023-04-21 | 이노코닝 | Fe2O3 | 0.02 | 0.03 |  | 0.05
2023-04-21 | 이노코닝 | MgO | 1.78 | 1.69 | 1.47 | 1.83
2023-04-21 | 이노코닝 | Na2O | 0.11 | 0.08 |  | 0.5
2023-04-21 | 이노코닝 | SiO2 | 60.13 | 59.61 | 58.54 | 60.26
2023-04-21 | 이노코닝 | SrO | 1.14 | 1.07 | 0.87 | 1.43
2023-04-21 | 이노코닝 | TiO2 | 0.01 | 0.01
2023-04-24 | 이노코닝 | Al2O3 | 17.59 | 17.0 | 16.0 | 17.6
2023-04-24 | 이노코닝 | BaO | 0.25 | 0.35 |  | 0.5
2023-04-24 | 이노코닝 | CaO | 7.56 | 7.63 | 7.34 | 7.86
2023-04-24 | 이노코닝 | Fe2O3 | 0.02 | 0.03 |  | 0.05
2023-04-24 | 이노코닝 | MgO | 1.78 | 1.7 | 1.47 | 1.83
2023-04-24 | 이노코닝 | Na2O | 0.11 | 0.08 |  | 0.5
2023-04-24 | 이노코닝 | SiO2 | 60.13 | 59.69 | 58.54 | 60.26
2023-04-24 | 이노코닝 | SrO | 1.14 | 1.07 | 0.87 | 1.43
2023-04-24 | 이노코닝 | TiO2 | 0.01 | 0.01
2023-04-25 | 이노코닝 | Al2O3 | 17.59 | 16.93 | 16.0 | 17.6
2023-04-25 | 이노코닝 | BaO | 0.25 | 0.36 |  | 0.5
2023-04-25 | 이노코닝 | CaO | 7.56 | 7.64 | 7.34 | 7.86
2023-04-25 | 이노코닝 | Fe2O3 | 0.02 | 0.03 |  | 0.05
2023-04-25 | 이노코닝 | MgO | 1.78 | 1.68 | 1.47 | 1.83
2023-04-25 | 이노코닝 | Na2O | 0.11 | 0.08 |  | 0.5
2023-04-25 | 이노코닝 | SiO2 | 60.13 | 59.58 | 58.54 | 60.26
2023-04-25 | 이노코닝 | SrO | 1.14 | 1.07 | 0.87 | 1.43
2023-04-25 | 이노코닝 | TiO2 | 0.01 | 0.01
2023-04-26 | 이노코닝 | Al2O3 | 17.59 | 16.82 | 16.0 | 17.6
2023-04-26 | 이노코닝 | BaO | 0.25 | 0.36 |  | 0.5
2023-04-26 | 이노코닝 | CaO | 7.56 | 7.65 | 7.34 | 7.86
2023-04-26 | 이노코닝 | Fe2O3 | 0.02 | 0.03 |  | 0.05
2023-04-26 | 이노코닝 | MgO | 1.78 | 1.68 | 1.47 | 1.83
2023-04-26 | 이노코닝 | Na2O | 0.11 | 0.07 |  | 0.5
2023-04-26 | 이노코닝 | SiO2 | 60.13 | 59.57 | 58.54 | 60.26
2023-04-26 | 이노코닝 | SrO | 1.14 | 1.07 | 0.87 | 1.43
2023-04-26 | 이노코닝 | TiO2 | 0.01 | 0.01
2023-05-03 | 이노코닝 | Al2O3 | 17.59 | 17.14 | 16.0 | 17.6
2023-05-03 | 이노코닝 | B2O3 | 9.52 | 9.8963 | 8.2 | 10.6
2023-05-03 | 이노코닝 | BaO | 0.25 | 0.12 |  | 0.5
2023-05-03 | 이노코닝 | CaO | 7.56 | 7.6 | 7.34 | 7.86
2023-05-03 | 이노코닝 | Fe2O3 | 0.02 | 0.04 |  | 0.05
2023-05-03 | 이노코닝 | MgO | 1.78 | 1.55 | 1.47 | 1.83
2023-05-03 | 이노코닝 | Na2O | 0.11 | 0.12 |  | 0.5
2023-05-03 | 이노코닝 | SiO2 | 60.13 | 59.22 | 58.54 | 60.26
2023-05-03 | 이노코닝 | SrO | 1.14 | 1.01 | 0.87 | 1.43
2023-05-03 | 이노코닝 | TiO2 | 0.01 | 0.01
2023-05-04 | 이노코닝 | Al2O3 | 17.59 | 17.02 | 16.0 | 17.6
2023-05-04 | 이노코닝 | BaO | 0.25 | 0.12 |  | 0.5
2023-05-04 | 이노코닝 | CaO | 7.56 | 7.52 | 7.34 | 7.86
2023-05-04 | 이노코닝 | Fe2O3 | 0.02 | 0.04 |  | 0.05
2023-05-04 | 이노코닝 | MgO | 1.78 | 1.63 | 1.47 | 1.83
2023-05-04 | 이노코닝 | Na2O | 0.11 | 0.11 |  | 0.5
2023-05-04 | 이노코닝 | SiO2 | 60.13 | 59.12 | 58.54 | 60.26
2023-05-04 | 이노코닝 | SrO | 1.14 | 0.99 | 0.87 | 1.43
2023-05-04 | 이노코닝 | TiO2 | 0.01 | 0.01
2023-05-08 | 이노코닝 | Al2O3 | 17.59 | 17.16 | 16.0 | 17.6
2023-05-08 | 이노코닝 | BaO | 0.25 | 0.12 |  | 0.5
2023-05-08 | 이노코닝 | CaO | 7.56 | 7.55 | 7.34 | 7.86
2023-05-08 | 이노코닝 | Fe2O3 | 0.02 | 0.04 |  | 0.05
2023-05-08 | 이노코닝 | MgO | 1.78 | 1.64 | 1.47 | 1.83
2023-05-08 | 이노코닝 | Na2O | 0.11 | 0.11 |  | 0.5
2023-05-08 | 이노코닝 | SiO2 | 60.13 | 59.32 | 58.54 | 60.26
2023-05-08 | 이노코닝 | SrO | 1.14 | 1.0 | 0.87 | 1.43
2023-05-08 | 이노코닝 | TiO2 | 0.01 | 0.01
2023-05-25 | 이노코닝 | Al2O3 | 17.59 | 17.0 | 16.0 | 17.6
2023-05-25 | 이노코닝 | BaO | 0.25 | 0.29 |  | 0.5
2023-05-25 | 이노코닝 | CaO | 7.56 | 7.51 | 7.34 | 7.86
2023-05-25 | 이노코닝 | Fe2O3 | 0.02 | 0.04 |  | 0.05
2023-05-25 | 이노코닝 | MgO | 1.78 | 1.79 | 1.47 | 1.83
2023-05-25 | 이노코닝 | Na2O | 0.11 | 0.07 |  | 0.5
2023-05-25 | 이노코닝 | SiO2 | 60.13 | 59.58 | 58.54 | 60.26
2023-05-25 | 이노코닝 | SrO | 1.14 | 1.31 | 0.87 | 1.43
2023-05-25 | 이노코닝 | TiO2 | 0.01 | 0.01
2023-05-26 | 이노코닝 | Al2O3 | 17.59 | 17.29 | 16.0 | 17.6
2023-05-26 | 이노코닝 | BaO | 0.25 | 0.29 |  | 0.5
2023-05-26 | 이노코닝 | CaO | 7.56 | 7.53 | 7.34 | 7.86
2023-05-26 | 이노코닝 | Fe2O3 | 0.02 | 0.04 |  | 0.05
2023-05-26 | 이노코닝 | MgO | 1.78 | 1.83 | 1.47 | 1.83
2023-05-26 | 이노코닝 | Na2O | 0.11 | 0.07 |  | 0.5
2023-05-26 | 이노코닝 | SiO2 | 60.13 | 59.89 | 58.54 | 60.26
2023-05-26 | 이노코닝 | SrO | 1.14 | 1.31 | 0.87 | 1.43
2023-05-26 | 이노코닝 | TiO2 | 0.01 | 0.01
2023-06-01 | 이노코닝 | B2O3 | 9.52 | 9.3462 | 8.2 | 10.6
2023-06-02 | 이노코닝 | Al2O3 | 17.59 | 16.84 | 16.0 | 17.6
2023-06-02 | 이노코닝 | BaO | 0.25 | 0.29 |  | 0.5
2023-06-02 | 이노코닝 | CaO | 7.56 | 7.56 | 7.34 | 7.86
2023-06-02 | 이노코닝 | Fe2O3 | 0.02 | 0.04 |  | 0.05
2023-06-02 | 이노코닝 | MgO | 1.78 | 1.77 | 1.47 | 1.83
2023-06-02 | 이노코닝 | Na2O | 0.11 | 0.06 |  | 0.5
2023-06-02 | 이노코닝 | SiO2 | 60.13 | 59.44 | 58.54 | 60.26
2023-06-02 | 이노코닝 | SrO | 1.14 | 1.31 | 0.87 | 1.43
2023-06-02 | 이노코닝 | TiO2 | 0.01 | 0.01
2023-06-05 | 이노코닝 | Al2O3 | 17.59 | 16.95 | 16.0 | 17.6
2023-06-05 | 이노코닝 | BaO | 0.25 | 0.29 |  | 0.5
2023-06-05 | 이노코닝 | CaO | 7.56 | 7.54 | 7.34 | 7.86
2023-06-05 | 이노코닝 | Fe2O3 | 0.02 | 0.04 |  | 0.05
2023-06-05 | 이노코닝 | MgO | 1.78 | 1.78 | 1.47 | 1.83
2023-06-05 | 이노코닝 | Na2O | 0.11 | 0.06 |  | 0.5
2023-06-05 | 이노코닝 | SiO2 | 60.13 | 59.53 | 58.54 | 60.26
2023-06-05 | 이노코닝 | SrO | 1.14 | 1.3 | 0.87 | 1.43
2023-06-05 | 이노코닝 | TiO2 | 0.01 | 0.01
2023-06-15 | 이노코닝 | Al2O3 | 17.59 | 17.08 | 16.0 | 17.6
2023-06-15 | 이노코닝 | BaO | 0.25 | 0.19 |  | 0.5
2023-06-15 | 이노코닝 | CaO | 7.56 | 7.52 | 7.34 | 7.86
2023-06-15 | 이노코닝 | Fe2O3 | 0.02 | 0.03 |  | 0.05
2023-06-15 | 이노코닝 | MgO | 1.78 | 1.73 | 1.47 | 1.83
2023-06-15 | 이노코닝 | Na2O | 0.11 | 0.09 |  | 0.5
2023-06-15 | 이노코닝 | SiO2 | 60.13 | 58.79 | 58.54 | 60.26
2023-06-15 | 이노코닝 | SrO | 1.14 | 1.21 | 0.87 | 1.43
2023-06-15 | 이노코닝 | TiO2 | 0.01 | 0.01
2023-06-16 | 이노코닝 | Al2O3 | 17.59 | 17.0 | 16.0 | 17.6
2023-06-16 | 이노코닝 | BaO | 0.25 | 0.2 |  | 0.5
2023-06-16 | 이노코닝 | CaO | 7.56 | 7.53 | 7.34 | 7.86
2023-06-16 | 이노코닝 | Fe2O3 | 0.02 | 0.03 |  | 0.05
2023-06-16 | 이노코닝 | MgO | 1.78 | 1.73 | 1.47 | 1.83
2023-06-16 | 이노코닝 | Na2O | 0.11 | 0.1 |  | 0.5
2023-06-16 | 이노코닝 | SiO2 | 60.13 | 58.72 | 58.54 | 60.26
2023-06-16 | 이노코닝 | SrO | 1.14 | 1.21 | 0.87 | 1.43
2023-06-16 | 이노코닝 | TiO2 | 0.01 | 0.01
2023-06-20 | 이노코닝 | Al2O3 | 17.59 | 16.95 | 16.0 | 17.6
2023-06-20 | 이노코닝 | BaO | 0.25 | 0.19 |  | 0.5
2023-06-20 | 이노코닝 | CaO | 7.56 | 7.54 | 7.34 | 7.86
2023-06-20 | 이노코닝 | Fe2O3 | 0.02 | 0.03 |  | 0.05
2023-06-20 | 이노코닝 | MgO | 1.78 | 1.72 | 1.47 | 1.83
2023-06-20 | 이노코닝 | Na2O | 0.11 | 0.09 |  | 0.5
2023-06-20 | 이노코닝 | SiO2 | 60.13 | 58.64 | 58.54 | 60.26
2023-06-20 | 이노코닝 | SrO | 1.14 | 1.21 | 0.87 | 1.43
2023-06-20 | 이노코닝 | TiO2 | 0.01 | 0.01
2023-06-21 | 이노코닝 | Al2O3 | 17.59 | 17.09 | 16.0 | 17.6
2023-06-21 | 이노코닝 | BaO | 0.25 | 0.19 |  | 0.5
2023-06-21 | 이노코닝 | CaO | 7.56 | 7.52 | 7.34 | 7.86
2023-06-21 | 이노코닝 | Fe2O3 | 0.02 | 0.03 |  | 0.05
2023-06-21 | 이노코닝 | MgO | 1.78 | 1.73 | 1.47 | 1.83
2023-06-21 | 이노코닝 | Na2O | 0.11 | 0.09 |  | 0.5
2023-06-21 | 이노코닝 | SiO2 | 60.13 | 58.82 | 58.54 | 60.26
2023-06-21 | 이노코닝 | SrO | 1.14 | 1.2 | 0.87 | 1.43
2023-06-21 | 이노코닝 | TiO2 | 0.01 | 0.01
2023-07-26 | 이노코닝 | Al2O3 | 17.2 | 16.87 | 16.0 | 17.6
2023-07-26 | 이노코닝 | BaO | 0.24 | 0.36 |  | 0.5
2023-07-26 | 이노코닝 | CaO | 7.56 | 7.46 | 7.34 | 7.86
2023-07-26 | 이노코닝 | Fe2O3 | 0.02 | 0.04 |  | 0.05
2023-07-26 | 이노코닝 | MgO | 1.75 | 1.72 | 1.47 | 1.83
2023-07-26 | 이노코닝 | Na2O | 0.04 | 0.2 |  | 0.5
2023-07-26 | 이노코닝 | SiO2 | 59.9 | 59.75 | 58.54 | 60.26
2023-07-26 | 이노코닝 | SrO | 1.15 | 1.17 | 0.85 | 1.43
2023-07-26 | 이노코닝 | B2O3 | 9.52 | 9.42 | 8.2 | 10.6
2023-07-26 | 이노코닝 | TiO2 | 0.01 | 0.01
2023-07-27 | 이노코닝 | Al2O3 | 17.2 | 16.87 | 16.0 | 17.6
2023-07-27 | 이노코닝 | Al2O3 | 17.2 | 16.87 | 16.0 | 17.6
2023-07-27 | 이노코닝 | BaO | 0.24 | 0.36 |  | 0.5
2023-07-27 | 이노코닝 | BaO | 0.24 | 0.36 |  | 0.5
2023-07-27 | 이노코닝 | CaO | 7.56 | 7.46 | 7.34 | 7.86
2023-07-27 | 이노코닝 | CaO | 7.56 | 7.58 | 7.34 | 7.86
2023-07-27 | 이노코닝 | Fe2O3 | 0.02 | 0.04 |  | 0.05
2023-07-27 | 이노코닝 | Fe2O3 | 0.02 | 0.03 |  | 0.05
2023-07-27 | 이노코닝 | MgO | 1.75 | 1.72 | 1.47 | 1.83
2023-07-27 | 이노코닝 | MgO | 1.75 | 1.66 | 1.47 | 1.83
2023-07-27 | 이노코닝 | Na2O | 0.04 | 0.2 |  | 0.5
2023-07-27 | 이노코닝 | Na2O | 0.04 | 0.12 |  | 0.5
2023-07-27 | 이노코닝 | SiO2 | 59.9 | 59.75 | 58.54 | 60.26
2023-07-27 | 이노코닝 | SiO2 | 59.9 | 59.07 | 58.54 | 60.26
2023-07-27 | 이노코닝 | SrO | 1.15 | 1.17 | 0.85 | 1.43
2023-07-27 | 이노코닝 | SrO | 1.15 | 1.07 | 0.85 | 1.43
2023-07-27 | 이노코닝 | TiO2 | 0.01 | 0.01
2023-07-27 | 이노코닝 | TiO2 | 0.01 | 0.01
2023-08-09 | 이노코닝 | Al2O3 | 17.2 | 16.87 | 16.0 | 17.6
2023-08-09 | 이노코닝 | BaO | 0.24 | 0.36 |  | 0.5
2023-08-09 | 이노코닝 | CaO | 7.56 | 7.58 | 7.34 | 7.86
2023-08-09 | 이노코닝 | Fe2O3 | 0.02 | 0.03 |  | 0.05
2023-08-09 | 이노코닝 | MgO | 1.75 | 1.66 | 1.47 | 1.83
2023-08-09 | 이노코닝 | Na2O | 0.04 | 0.12 |  | 0.5
2023-08-09 | 이노코닝 | SiO2 | 59.9 | 59.07 | 58.54 | 60.26
2023-08-09 | 이노코닝 | SrO | 1.15 | 1.07 | 0.85 | 1.43
2023-08-09 | 이노코닝 | TiO2 | 0.01 | 0.01
2023-09-07 | 이노코닝 | SiO2 | 59.9 | 59.58 | 58.54 | 60.26
2023-09-07 | 이노코닝 | Al2O3 | 17.2 | 16.76 | 16.0 | 17.6
2023-09-07 | 이노코닝 | CaO | 7.56 | 7.69 | 7.34 | 7.86
2023-09-07 | 이노코닝 | MgO | 1.75 | 1.72 | 1.47 | 1.83
2023-09-07 | 이노코닝 | Fe2O3 | 0.02 | 0.03 |  | 0.05
2023-09-07 | 이노코닝 | Na2O | 0.1 | 0.04 |  | 0.5
2023-09-07 | 이노코닝 | SrO | 1.15 | 1.12 | 0.87 | 1.43
2023-09-07 | 이노코닝 | BaO | 0.23 | 0.38 |  | 0.5
2023-09-07 | 이노코닝 | TiO2 | 0.01 | 0.02
2023-09-08 | 이노코닝 | SiO2 | 59.9 | 59.45 | 58.54 | 60.26
2023-09-08 | 이노코닝 | Al2O3 | 17.2 | 16.62 | 16.0 | 17.6
2023-09-08 | 이노코닝 | CaO | 7.56 | 7.67 | 7.34 | 7.86
2023-09-08 | 이노코닝 | MgO | 1.75 | 1.7 | 1.47 | 1.83
2023-09-08 | 이노코닝 | Fe2O3 | 0.02 | 0.03 |  | 0.05
2023-09-08 | 이노코닝 | Na2O | 0.1 | 0.04 |  | 0.5
2023-09-08 | 이노코닝 | SrO | 1.15 | 1.11 | 0.87 | 1.43
2023-09-08 | 이노코닝 | BaO | 0.23 | 0.37 |  | 0.5
2023-09-08 | 이노코닝 | TiO2 | 0.01 | 0.01
2023-09-12 | 이노코닝 | SiO2 | 59.9 | 59.41 | 58.54 | 60.26
2023-09-12 | 이노코닝 | Al2O3 | 17.2 | 16.58 | 16.0 | 17.6
2023-09-12 | 이노코닝 | CaO | 7.56 | 7.67 | 7.34 | 7.86
2023-09-12 | 이노코닝 | MgO | 1.75 | 1.7 | 1.47 | 1.83
2023-09-12 | 이노코닝 | Fe2O3 | 0.02 | 0.03 |  | 0.05
2023-09-12 | 이노코닝 | Na2O | 0.1 | 0.03 |  | 0.5
2023-09-12 | 이노코닝 | SrO | 1.15 | 1.12 | 0.87 | 1.43
2023-09-12 | 이노코닝 | BaO | 0.23 | 0.37 |  | 0.5
2023-09-12 | 이노코닝 | TiO2 | 0.01 | 0.02
2023-10-06 | 이노코닝 | SiO2 | 59.9 | 60.06 | 58.54 | 60.26
2023-10-06 | 이노코닝 | Al2O3 | 17.2 | 17.13 | 16.0 | 17.6
2023-10-06 | 이노코닝 | CaO | 7.56 | 7.61 | 7.34 | 7.86
2023-10-06 | 이노코닝 | MgO | 1.75 | 1.72 | 1.47 | 1.83
2023-10-06 | 이노코닝 | Fe2O3 | 0.02 | 0.03 |  | 0.05
2023-10-06 | 이노코닝 | Na2O | 0.1 | 0.09 |  | 0.5
2023-10-06 | 이노코닝 | SrO | 1.15 | 1.05 | 0.87 | 1.43
2023-10-06 | 이노코닝 | BaO | 0.23 | 0.15 |  | 0.5
2023-10-06 | 이노코닝 | TiO2 | 0.01 | 0.01
2023-10-06 | 이노코닝 | B2O3 | 9.52 | 9.74 | 8.2 | 10.6
2023-10-10 | 이노코닝 | SiO2 | 59.9 | 59.95 | 58.54 | 60.26
2023-10-10 | 이노코닝 | Al2O3 | 17.2 | 16.98 | 16.0 | 17.6
2023-10-10 | 이노코닝 | CaO | 7.56 | 7.61 | 7.34 | 7.86
2023-10-10 | 이노코닝 | MgO | 1.75 | 1.71 | 1.47 | 1.83
2023-10-10 | 이노코닝 | Fe2O3 | 0.02 | 0.03 |  | 0.05
2023-10-10 | 이노코닝 | Na2O | 0.1 | 0.09 |  | 0.5
2023-10-10 | 이노코닝 | SrO | 1.15 | 1.05 | 0.87 | 1.43
2023-10-10 | 이노코닝 | BaO | 0.23 | 0.15 |  | 0.5
2023-10-10 | 이노코닝 | TiO2 | 0.01 | 0.01
2023-10-23 | 이노코닝 | SiO2 | 59.9 | 59.51 | 58.54 | 60.26
2023-10-23 | 이노코닝 | Al2O3 | 17.2 | 16.64 | 16.0 | 17.6
2023-10-23 | 이노코닝 | CaO | 7.56 | 7.71 | 7.34 | 7.86
2023-10-23 | 이노코닝 | MgO | 1.75 | 1.64 | 1.47 | 1.83
2023-10-23 | 이노코닝 | Fe2O3 | 0.02 | 0.02 |  | 0.05
2023-10-23 | 이노코닝 | Na2O | 0.1 | 0.04 |  | 0.5
2023-10-23 | 이노코닝 | SrO | 1.15 | 1.05 | 0.87 | 1.43
2023-10-23 | 이노코닝 | BaO | 0.23 | 0.14 |  | 0.5
2023-10-23 | 이노코닝 | TiO2 | 0.01 | 0.01
2023-10-24 | 이노코닝 | SiO2 | 59.9 | 59.49 | 58.54 | 60.26
2023-10-24 | 이노코닝 | Al2O3 | 17.2 | 16.63 | 16.0 | 17.6
2023-10-24 | 이노코닝 | CaO | 7.56 | 7.72 | 7.34 | 7.86
2023-10-24 | 이노코닝 | MgO | 1.75 | 1.64 | 1.47 | 1.83
2023-10-24 | 이노코닝 | Fe2O3 | 0.02 | 0.03 |  | 0.05
2023-10-24 | 이노코닝 | Na2O | 0.1 | 0.03 |  | 0.5
2023-10-24 | 이노코닝 | SrO | 1.15 | 1.06 | 0.87 | 1.43
2023-10-24 | 이노코닝 | BaO | 0.23 | 0.14 |  | 0.5
2023-10-24 | 이노코닝 | TiO2 | 0.01 | 0.01
2023-10-25 | 이노코닝 | SiO2 | 59.9 | 59.62 | 58.54 | 60.26
2023-10-25 | 이노코닝 | Al2O3 | 17.2 | 16.8 | 16.0 | 17.6
2023-10-25 | 이노코닝 | CaO | 7.56 | 7.66 | 7.34 | 7.86
2023-10-25 | 이노코닝 | MgO | 1.75 | 1.68 | 1.47 | 1.83
2023-10-25 | 이노코닝 | Fe2O3 | 0.02 | 0.03 |  | 0.05
2023-10-25 | 이노코닝 | Na2O | 0.1 | 0.03 |  | 0.5
2023-10-25 | 이노코닝 | SrO | 1.15 | 1.1 | 0.87 | 1.43
2023-10-25 | 이노코닝 | BaO | 0.23 | 0.18 |  | 0.5
2023-10-25 | 이노코닝 | TiO2 | 0.01 | 0.01
2023-11-07 | 이노코닝 | SiO2 | 59.9 | 59.54 | 58.54 | 60.26
2023-11-07 | 이노코닝 | Al2O3 | 17.2 | 16.8 | 16.0 | 17.6
2023-11-07 | 이노코닝 | CaO | 7.56 | 7.73 | 7.34 | 7.86
2023-11-07 | 이노코닝 | MgO | 1.75 | 1.65 | 1.47 | 1.83
2023-11-07 | 이노코닝 | Fe2O3 | 0.02 | 0.03 |  | 0.05
2023-11-07 | 이노코닝 | Na2O | 0.1 | 0.07 |  | 0.5
2023-11-07 | 이노코닝 | SrO | 1.15 | 1.09 | 0.87 | 1.43
2023-11-07 | 이노코닝 | BaO | 0.23 | 0.16 |  | 0.5
2023-11-07 | 이노코닝 | TiO2 | 0.01 | 0.01
2023-11-07 | 이노코닝 | SiO2 | 59.9 | 59.39 | 58.54 | 60.26
2023-11-07 | 이노코닝 | Al2O3 | 17.2 | 16.52 | 16.0 | 17.6
2023-11-07 | 이노코닝 | CaO | 7.56 | 7.71 | 7.34 | 7.86
2023-11-07 | 이노코닝 | MgO | 1.75 | 1.63 | 1.47 | 1.83
2023-11-07 | 이노코닝 | Fe2O3 | 0.02 | 0.03 |  | 0.05
2023-11-07 | 이노코닝 | Na2O | 0.1 | 0.06 |  | 0.5
2023-11-07 | 이노코닝 | SrO | 1.15 | 1.09 | 0.87 | 1.43
2023-11-07 | 이노코닝 | BaO | 0.23 | 0.16 |  | 0.5
2023-11-07 | 이노코닝 | TiO2 | 0.01 | 0.01
2023-11-08 | 이노코닝 | SiO2 | 59.9 | 59.52 | 58.54 | 60.26
2023-11-08 | 이노코닝 | Al2O3 | 17.2 | 16.68 | 16.0 | 17.6
2023-11-08 | 이노코닝 | CaO | 7.56 | 7.67 | 7.34 | 7.86
2023-11-08 | 이노코닝 | MgO | 1.75 | 1.65 | 1.47 | 1.83
2023-11-08 | 이노코닝 | Fe2O3 | 0.02 | 0.03 |  | 0.05
2023-11-08 | 이노코닝 | Na2O | 0.1 | 0.06 |  | 0.5
2023-11-08 | 이노코닝 | SrO | 1.15 | 1.09 | 0.87 | 1.43
2023-11-08 | 이노코닝 | BaO | 0.23 | 0.15 |  | 0.5
2023-11-08 | 이노코닝 | TiO2 | 0.01 | 0.01
2023-11-09 | 이노코닝 | B2O3 | 9.52 | 9.5881 | 8.2 | 10.6
2023-11-09 | 이노코닝 | SiO2 | 59.9 | 59.52 | 58.54 | 60.26
2023-11-09 | 이노코닝 | Al2O3 | 17.2 | 16.68 | 16.0 | 17.6
2023-11-09 | 이노코닝 | CaO | 7.56 | 7.67 | 7.34 | 7.86
2023-11-09 | 이노코닝 | MgO | 1.75 | 1.65 | 1.47 | 1.83
2023-11-09 | 이노코닝 | Fe2O3 | 0.02 | 0.03 |  | 0.05
2023-11-09 | 이노코닝 | Na2O | 0.1 | 0.06 |  | 0.5
2023-11-09 | 이노코닝 | SrO | 1.15 | 1.08 | 0.87 | 1.43
2023-11-09 | 이노코닝 | BaO | 0.23 | 0.15 |  | 0.5
2023-11-09 | 이노코닝 | TiO2 | 0.01 | 0.01
2023-11-21 | 이노코닝 | SiO2 | 59.9 | 59.5 | 58.54 | 60.26
2023-11-21 | 이노코닝 | Al2O3 | 17.2 | 16.61 | 16.0 | 17.6
2023-11-21 | 이노코닝 | CaO | 7.56 | 7.71 | 7.34 | 7.86
2023-11-21 | 이노코닝 | MgO | 1.75 | 1.64 | 1.47 | 1.83
2023-11-21 | 이노코닝 | Fe2O3 | 0.02 | 0.03 |  | 0.05
2023-11-21 | 이노코닝 | Na2O | 0.1 | 0.06 |  | 0.5
2023-11-21 | 이노코닝 | SrO | 1.15 | 1.13 | 0.87 | 1.43
2023-11-21 | 이노코닝 | BaO | 0.23 | 0.13 |  | 0.5
2023-11-21 | 이노코닝 | TiO2 | 0.01 | 0.01
2023-11-23 | 이노코닝 | SiO2 | 59.9 | 59.52 | 58.54 | 60.26
2023-11-23 | 이노코닝 | Al2O3 | 17.2 | 16.64 | 16.0 | 17.6
2023-11-23 | 이노코닝 | CaO | 7.56 | 7.72 | 7.34 | 7.86
2023-11-23 | 이노코닝 | MgO | 1.75 | 1.64 | 1.47 | 1.83
2023-11-23 | 이노코닝 | Fe2O3 | 0.02 | 0.03 |  | 0.05
2023-11-23 | 이노코닝 | Na2O | 0.1 | 0.06 |  | 0.5
2023-11-23 | 이노코닝 | SrO | 1.15 | 1.13 | 0.87 | 1.43
2023-11-23 | 이노코닝 | BaO | 0.23 | 0.13 |  | 0.5
2023-11-23 | 이노코닝 | TiO2 | 0.01 | 0.01
2023-11-23 | 이노코닝 | SiO2 | 59.9 | 59.4 | 58.54 | 60.26
2023-11-23 | 이노코닝 | Al2O3 | 17.2 | 16.48 | 16.0 | 17.6
2023-11-23 | 이노코닝 | CaO | 7.56 | 7.76 | 7.34 | 7.86
2023-11-23 | 이노코닝 | MgO | 1.75 | 1.61 | 1.47 | 1.83
2023-11-23 | 이노코닝 | Fe2O3 | 0.02 | 0.03 |  | 0.05
2023-11-23 | 이노코닝 | Na2O | 0.1 | 0.06 |  | 0.5
2023-11-23 | 이노코닝 | SrO | 1.15 | 1.13 | 0.87 | 1.43
2023-11-23 | 이노코닝 | BaO | 0.23 | 0.13 |  | 0.5
2023-11-23 | 이노코닝 | TiO2 | 0.01 | 0.01
2023-11-24 | 이노코닝 | SiO2 | 59.9 | 59.22 | 58.54 | 60.26
2023-11-24 | 이노코닝 | Al2O3 | 17.2 | 16.37 | 16.0 | 17.6
2023-11-24 | 이노코닝 | CaO | 7.56 | 7.72 | 7.34 | 7.86
2023-11-24 | 이노코닝 | MgO | 1.75 | 1.6 | 1.47 | 1.83
2023-11-24 | 이노코닝 | Fe2O3 | 0.02 | 0.03 |  | 0.05
2023-11-24 | 이노코닝 | Na2O | 0.1 | 0.06 |  | 0.5
2023-11-24 | 이노코닝 | SrO | 1.15 | 1.13 | 0.87 | 1.43
2023-11-24 | 이노코닝 | BaO | 0.23 | 0.13 |  | 0.5
2023-11-24 | 이노코닝 | TiO2 | 0.01 | 0.01
2023-11-28 | 이노코닝 | SiO2 | 59.9 | 59.38 | 58.54 | 60.26
2023-11-28 | 이노코닝 | Al2O3 | 17.2 | 16.47 | 16.0 | 17.6
2023-11-28 | 이노코닝 | CaO | 7.56 | 7.73 | 7.34 | 7.86
2023-11-28 | 이노코닝 | MgO | 1.75 | 1.62 | 1.47 | 1.83
2023-11-28 | 이노코닝 | Fe2O3 | 0.02 | 0.03 |  | 0.05
2023-11-28 | 이노코닝 | Na2O | 0.1 | 0.06 |  | 0.5
2023-11-28 | 이노코닝 | SrO | 1.15 | 1.14 | 0.87 | 1.43
2023-11-28 | 이노코닝 | BaO | 0.23 | 0.13 |  | 0.5
2023-11-28 | 이노코닝 | TiO2 | 0.01 | 0.01
2023-11-30 | 이노코닝 | SiO2 | 59.9 | 59.33 | 58.54 | 60.26
2023-11-30 | 이노코닝 | Al2O3 | 17.2 | 16.48 | 16.0 | 17.6
2023-11-30 | 이노코닝 | CaO | 7.56 | 7.72 | 7.34 | 7.86
2023-11-30 | 이노코닝 | MgO | 1.75 | 1.62 | 1.47 | 1.83
2023-11-30 | 이노코닝 | Fe2O3 | 0.02 | 0.03 |  | 0.05
2023-11-30 | 이노코닝 | Na2O | 0.1 | 0.06 |  | 0.5
2023-11-30 | 이노코닝 | SrO | 1.15 | 1.13 | 0.87 | 1.43
2023-11-30 | 이노코닝 | BaO | 0.23 | 0.14 |  | 0.5
2023-11-30 | 이노코닝 | TiO2 | 0.01 | 0.01
2023-12-06 | 이노코닝 | SiO2 | 59.9 | 59.26 | 58.54 | 60.26
2023-12-06 | 이노코닝 | Al2O3 | 17.2 | 16.49 | 16.0 | 17.6
2023-12-06 | 이노코닝 | CaO | 7.56 | 7.77 | 7.34 | 7.86
2023-12-06 | 이노코닝 | MgO | 1.75 | 1.58 | 1.47 | 1.83
2023-12-06 | 이노코닝 | Fe2O3 | 0.02 | 0.03 |  | 0.05
2023-12-06 | 이노코닝 | Na2O | 0.1 | 0.04 |  | 0.5
2023-12-06 | 이노코닝 | SrO | 1.15 | 1.02 | 0.87 | 1.43
2023-12-06 | 이노코닝 | BaO | 0.23 | 0.05 |  | 0.5
2023-12-06 | 이노코닝 | TiO2 | 0.01 | 0.01
2023-12-06 | 이노코닝 | B2O3 | 9.52 | 9.7166 | 8.2 | 10.6
2023-12-07 | 이노코닝 | SiO2 | 59.9 | 59.3 | 58.54 | 60.26
2023-12-07 | 이노코닝 | Al2O3 | 17.2 | 16.51 | 16.0 | 17.6
2023-12-07 | 이노코닝 | CaO | 7.56 | 7.79 | 7.34 | 7.86
2023-12-07 | 이노코닝 | MgO | 1.75 | 1.59 | 1.47 | 1.83
2023-12-07 | 이노코닝 | Fe2O3 | 0.02 | 0.03 |  | 0.05
2023-12-07 | 이노코닝 | Na2O | 0.1 | 0.04 |  | 0.5
2023-12-07 | 이노코닝 | SrO | 1.15 | 1.02 | 0.87 | 1.43
2023-12-07 | 이노코닝 | BaO | 0.23 | 0.05 |  | 0.5
2023-12-07 | 이노코닝 | TiO2 | 0.01 | 0.01
2023-12-14 | 이노코닝 | SiO2 | 59.9 | 59.27 | 58.54 | 60.26
2023-12-14 | 이노코닝 | Al2O3 | 17.2 | 16.44 | 16.0 | 17.6
2023-12-14 | 이노코닝 | CaO | 7.56 | 7.8 | 7.34 | 7.86
2023-12-14 | 이노코닝 | MgO | 1.75 | 1.58 | 1.47 | 1.83
2023-12-14 | 이노코닝 | Fe2O3 | 0.02 | 0.03 |  | 0.05
2023-12-14 | 이노코닝 | Na2O | 0.1 | 0.04 |  | 0.5
2023-12-14 | 이노코닝 | SrO | 1.15 | 1.02 | 0.87 | 1.43
2023-12-14 | 이노코닝 | BaO | 0.23 | 0.05 |  | 0.5
2023-12-14 | 이노코닝 | TiO2 | 0.01 | 0.01
2023-12-20 | 이노코닝 | SiO2 | 59.9 | 59.17 | 58.54 | 60.26
2023-12-20 | 이노코닝 | Al2O3 | 17.2 | 16.39 | 16.0 | 17.6
2023-12-20 | 이노코닝 | CaO | 7.56 | 7.75 | 7.34 | 7.86
2023-12-20 | 이노코닝 | MgO | 1.75 | 1.57 | 1.47 | 1.83
2023-12-20 | 이노코닝 | Fe2O3 | 0.02 | 0.02 |  | 0.05
2023-12-20 | 이노코닝 | Na2O | 0.1 | 0.04 |  | 0.5
2023-12-20 | 이노코닝 | SrO | 1.15 | 1.02 | 0.87 | 1.43
2023-12-20 | 이노코닝 | BaO | 0.23 | 0.04 |  | 0.5
2023-12-20 | 이노코닝 | TiO2 | 0.01 | 0.01
2024-01-17 | 이노코닝 | SiO2 | 59.9 | 58.84 | 58.54 | 60.26
2024-01-17 | 이노코닝 | Al2O3 | 17.2 | 16.67 | 16.0 | 17.6
2024-01-17 | 이노코닝 | CaO | 7.56 | 7.62 | 7.34 | 7.86
2024-01-17 | 이노코닝 | MgO | 1.75 | 1.63 | 1.47 | 1.83
2024-01-17 | 이노코닝 | Fe2O3 | 0.02 | 0.04 |  | 0.05
2024-01-17 | 이노코닝 | Na2O | 0.1 | 0.08 |  | 0.5
2024-01-17 | 이노코닝 | SrO | 1.15 | 1.05 | 0.87 | 1.43
2024-01-17 | 이노코닝 | BaO | 0.23 | 0.08 |  | 0.5
2024-01-17 | 이노코닝 | TiO2 | 0.01 | 0.01
2024-01-19 | 이노코닝 | SiO2 | 59.9 | 58.82 | 58.54 | 60.26
2024-01-19 | 이노코닝 | Al2O3 | 17.2 | 16.66 | 16.0 | 17.6
2024-01-19 | 이노코닝 | CaO | 7.56 | 7.64 | 7.34 | 7.86
2024-01-19 | 이노코닝 | MgO | 1.75 | 1.6 | 1.47 | 1.83
2024-01-19 | 이노코닝 | Fe2O3 | 0.02 | 0.04 |  | 0.05
2024-01-19 | 이노코닝 | Na2O | 0.1 | 0.08 |  | 0.5
2024-01-19 | 이노코닝 | SrO | 1.15 | 1.05 | 0.87 | 1.43
2024-01-19 | 이노코닝 | BaO | 0.23 | 0.08 |  | 0.5
2024-01-19 | 이노코닝 | TiO2 | 0.01 | 0.01
2024-02-20 | 이노코닝 | SiO2 | 59.9 | 59.02 | 58.54 | 60.26
2024-02-20 | 이노코닝 | Al2O3 | 17.2 | 16.18 | 16.0 | 17.6
2024-02-20 | 이노코닝 | CaO | 7.56 | 7.66 | 7.34 | 7.86
2024-02-20 | 이노코닝 | MgO | 1.75 | 1.57 | 1.47 | 1.83
2024-02-20 | 이노코닝 | Fe2O3 | 0.02 | 0.04 |  | 0.05
2024-02-20 | 이노코닝 | Na2O | 0.1 | 0.1 |  | 0.5
2024-02-20 | 이노코닝 | SrO | 1.15 | 1.06 | 0.87 | 1.43
2024-02-20 | 이노코닝 | BaO | 0.23 | 0.09 |  | 0.5
2024-02-20 | 이노코닝 | TiO2 | 0.01 | 0.01
2024-02-22 | 이노코닝 | SiO2 | 59.9 | 59.0 | 58.54 | 60.26
2024-02-22 | 이노코닝 | Al2O3 | 17.2 | 16.11 | 16.0 | 17.6
2024-02-22 | 이노코닝 | CaO | 7.56 | 7.66 | 7.34 | 7.86
2024-02-22 | 이노코닝 | MgO | 1.75 | 1.57 | 1.47 | 1.83
2024-02-22 | 이노코닝 | Fe2O3 | 0.02 | 0.04 |  | 0.05
2024-02-22 | 이노코닝 | Na2O | 0.1 | 0.09 |  | 0.5
2024-02-22 | 이노코닝 | SrO | 1.15 | 1.05 | 0.87 | 1.43
2024-02-22 | 이노코닝 | BaO | 0.23 | 0.08 |  | 0.5
2024-02-22 | 이노코닝 | TiO2 | 0.01 | 0.01
2024-02-23 | 이노코닝 | SiO2 | 59.9 | 58.93 | 58.54 | 60.26
2024-02-23 | 이노코닝 | Al2O3 | 17.2 | 16.09 | 16.0 | 17.6
2024-02-23 | 이노코닝 | CaO | 7.56 | 7.63 | 7.34 | 7.86
2024-02-23 | 이노코닝 | MgO | 1.75 | 1.57 | 1.47 | 1.83
2024-02-23 | 이노코닝 | Fe2O3 | 0.02 | 0.04 |  | 0.05
2024-02-23 | 이노코닝 | Na2O | 0.1 | 0.09 |  | 0.5
2024-02-23 | 이노코닝 | SrO | 1.15 | 1.05 | 0.87 | 1.43
2024-02-23 | 이노코닝 | BaO | 0.23 | 0.08 |  | 0.5
2024-02-23 | 이노코닝 | TiO2 | 0.01 | 0.01
2024-05-29 | 이노코닝 | SiO2 | 59.5 | 59.38 | 58.54 | 60.26
2024-05-29 | 이노코닝 | Al2O3 | 16.8 | 16.5 | 16.0 | 17.6
2024-05-29 | 이노코닝 | CaO | 7.7 | 7.77 | 7.34 | 7.86
2024-05-29 | 이노코닝 | MgO | 1.65 | 1.6 | 1.47 | 1.83
2024-05-29 | 이노코닝 | Fe2O3 | 0.02 | 0.03 |  | 0.05
2024-05-29 | 이노코닝 | Na2O | 0.1 | 0.05 |  | 0.5
2024-05-29 | 이노코닝 | SrO | 1.13 | 1.03 | 0.87 | 1.43
2024-05-29 | 이노코닝 | BaO | 0.11 | 0.04 |  | 0.5
2024-05-30 | 이노코닝 | SiO2 | 59.5 | 59.26 | 58.54 | 60.26
2024-05-30 | 이노코닝 | Al2O3 | 16.8 | 16.42 | 16.0 | 17.6
2024-05-30 | 이노코닝 | CaO | 7.7 | 7.78 | 7.34 | 7.86
2024-05-30 | 이노코닝 | MgO | 1.65 | 1.58 | 1.47 | 1.83
2024-05-30 | 이노코닝 | Fe2O3 | 0.02 | 0.03 |  | 0.05
2024-05-30 | 이노코닝 | Na2O | 0.1 | 0.04 |  | 0.5
2024-05-30 | 이노코닝 | SrO | 1.13 | 1.02 | 0.87 | 1.43
2024-05-30 | 이노코닝 | BaO | 0.11 | 0.04 |  | 0.5
2024-05-30 | 이노코닝 | B2O3 | 9.52 | 9.6674 | 8.2 | 10.6
2024-06-07 | 이노코닝 | SiO2 | 59.5 | 58.64 | 58.54 | 60.26
2024-06-07 | 이노코닝 | Al2O3 | 16.8 | 17.45 | 16.0 | 17.6
2024-06-07 | 이노코닝 | CaO | 7.7 | 7.5 | 7.34 | 7.86
2024-06-07 | 이노코닝 | MgO | 1.65 | 1.72 | 1.47 | 1.83
2024-06-07 | 이노코닝 | Fe2O3 | 0.02 | 0.03 |  | 0.05
2024-06-07 | 이노코닝 | Na2O | 0.1 | 0.1 |  | 0.5
2024-06-07 | 이노코닝 | SrO | 1.13 | 1.15 | 0.87 | 1.43
2024-06-07 | 이노코닝 | BaO | 0.11 | 0.08 |  | 0.5
2024-06-11 | 이노코닝 | SiO2 | 59.5 | 58.63 | 58.54 | 60.26
2024-06-11 | 이노코닝 | Al2O3 | 16.8 | 17.44 | 16.0 | 17.6
2024-06-11 | 이노코닝 | CaO | 7.7 | 7.51 | 7.34 | 7.86
2024-06-11 | 이노코닝 | MgO | 1.65 | 1.71 | 1.47 | 1.83
2024-06-11 | 이노코닝 | Fe2O3 | 0.02 | 0.03 |  | 0.05
2024-06-11 | 이노코닝 | Na2O | 0.1 | 0.11 |  | 0.5
2024-06-11 | 이노코닝 | SrO | 1.13 | 1.15 | 0.87 | 1.43
2024-06-11 | 이노코닝 | BaO | 0.11 | 0.08 |  | 0.5
2024-08-28 | 이노코닝 | SiO2 | 59.5 | 59.35 | 58.54 | 60.26
2024-08-28 | 이노코닝 | Al2O3 | 16.8 | 16.92 | 16.0 | 17.6
2024-08-28 | 이노코닝 | CaO | 7.7 | 7.69 | 7.34 | 7.86
2024-08-28 | 이노코닝 | MgO | 1.65 | 1.6 | 1.47 | 1.83
2024-08-28 | 이노코닝 | Fe2O3 | 0.02 | 0.01 |  | 0.05
2024-08-28 | 이노코닝 | Na2O | 0.1 | 0.05 |  | 0.5
2024-08-28 | 이노코닝 | SrO | 1.13 | 1.0 | 0.87 | 1.43
2024-08-28 | 이노코닝 | BaO | 0.11 | 0.04 |  | 0.5
2024-08-29 | 이노코닝 | SiO2 | 59.5 | 59.22 | 58.54 | 60.26
2024-08-29 | 이노코닝 | Al2O3 | 16.8 | 16.76 | 16.0 | 17.6
2024-08-29 | 이노코닝 | CaO | 7.7 | 7.7 | 7.34 | 7.86
2024-08-29 | 이노코닝 | MgO | 1.65 | 1.58 | 1.47 | 1.83
2024-08-29 | 이노코닝 | Fe2O3 | 0.02 | 0.01 |  | 0.05
2024-08-29 | 이노코닝 | Na2O | 0.1 | 0.05 |  | 0.5
2024-08-29 | 이노코닝 | SrO | 1.13 | 1.0 | 0.87 | 1.43
2024-08-29 | 이노코닝 | BaO | 0.11 | 0.03 |  | 0.5
2024-08-30 | 이노코닝 | SiO2 | 59.5 | 59.04 | 58.54 | 60.26
2024-08-30 | 이노코닝 | Al2O3 | 16.8 | 16.58 | 16.0 | 17.6
2024-08-30 | 이노코닝 | CaO | 7.7 | 7.69 | 7.34 | 7.86
2024-08-30 | 이노코닝 | MgO | 1.65 | 1.54 | 1.47 | 1.83
2024-08-30 | 이노코닝 | Fe2O3 | 0.02 | 0.01 |  | 0.05
2024-08-30 | 이노코닝 | Na2O | 0.1 | 0.04 |  | 0.5
2024-08-30 | 이노코닝 | SrO | 1.13 | 1.0 | 0.87 | 1.43
2024-08-30 | 이노코닝 | BaO | 0.11 | 0.04 |  | 0.5
2024-08-30 | 이노코닝 | B2O3 | 9.52 | 9.4058 | 8.2 | 10.6
2024-09-19 | 이노코닝 | SiO2 | 59.5 | 59.27 | 58.54 | 60.26
2024-09-19 | 이노코닝 | Al2O3 | 16.8 | 16.38 | 16.0 | 17.6
2024-09-19 | 이노코닝 | CaO | 7.7 | 7.72 | 7.34 | 7.86
2024-09-19 | 이노코닝 | MgO | 1.65 | 1.61 | 1.47 | 1.83
2024-09-19 | 이노코닝 | Fe2O3 | 0.02 | 0.05 |  | 0.05
2024-09-19 | 이노코닝 | Na2O | 0.1 | 0.02 |  | 0.5
2024-09-19 | 이노코닝 | SrO | 1.13 | 1.09 | 0.87 | 1.43
2024-09-19 | 이노코닝 | BaO | 0.11 | 0.13 |  | 0.5
2024-09-20 | 이노코닝 | SiO2 | 59.5 | 58.94 | 58.54 | 60.26
2024-09-20 | 이노코닝 | Al2O3 | 16.8 | 16.1 | 16.0 | 17.6
2024-09-20 | 이노코닝 | CaO | 7.7 | 7.71 | 7.34 | 7.86
2024-09-20 | 이노코닝 | MgO | 1.65 | 1.57 | 1.47 | 1.83
2024-09-20 | 이노코닝 | Fe2O3 | 0.02 | 0.05 |  | 0.05
2024-09-20 | 이노코닝 | Na2O | 0.1 | 0.02 |  | 0.5
2024-09-20 | 이노코닝 | SrO | 1.13 | 1.09 | 0.87 | 1.43
2024-09-20 | 이노코닝 | BaO | 0.11 | 0.13 |  | 0.5
2024-09-23 | 이노코닝 | SiO2 | 59.5 | 59.12 | 58.54 | 60.26
2024-09-23 | 이노코닝 | Al2O3 | 16.8 | 16.27 | 16.0 | 17.6
2024-09-23 | 이노코닝 | CaO | 7.7 | 7.69 | 7.34 | 7.86
2024-09-23 | 이노코닝 | MgO | 1.65 | 1.61 | 1.47 | 1.83
2024-09-23 | 이노코닝 | Fe2O3 | 0.02 | 0.05 |  | 0.05
2024-09-23 | 이노코닝 | Na2O | 0.1 | 0.03 |  | 0.5
2024-09-23 | 이노코닝 | SrO | 1.13 | 1.09 | 0.87 | 1.43
2024-09-23 | 이노코닝 | BaO | 0.11 | 0.13 |  | 0.5
2024-10-07 | 이노코닝 | SiO2 | 59.5 | 59.9 | 58.54 | 60.26
2024-10-07 | 이노코닝 | Al2O3 | 16.8 | 16.08 | 16.0 | 17.6
2024-10-07 | 이노코닝 | CaO | 7.7 | 7.85 | 7.34 | 7.86
2024-10-07 | 이노코닝 | MgO | 1.65 | 1.55 | 1.47 | 1.83
2024-10-07 | 이노코닝 | Fe2O3 | 0.02 | 0.03 |  | 0.05
2024-10-07 | 이노코닝 | Na2O | 0.1 | 0.03 |  | 0.5
2024-10-07 | 이노코닝 | SrO | 1.13 | 1.1 | 0.87 | 1.43
2024-10-07 | 이노코닝 | BaO | 0.11 | 0.13 |  | 0.5
2024-10-08 | 이노코닝 | SiO2 | 59.5 | 58.95 | 58.54 | 60.26
2024-10-08 | 이노코닝 | Al2O3 | 16.8 | 16.11 | 16.0 | 17.6
2024-10-08 | 이노코닝 | CaO | 7.7 | 7.69 | 7.34 | 7.86
2024-10-08 | 이노코닝 | MgO | 1.65 | 1.58 | 1.47 | 1.83
2024-10-08 | 이노코닝 | Fe2O3 | 0.02 | 0.03 |  | 0.05
2024-10-08 | 이노코닝 | Na2O | 0.1 | 0.03 |  | 0.5
2024-10-08 | 이노코닝 | SrO | 1.13 | 1.08 | 0.87 | 1.43
2024-10-08 | 이노코닝 | BaO | 0.11 | 0.13 |  | 0.5
2024-10-10 | 이노코닝 | SiO2 | 59.5 | 58.98 | 58.54 | 60.26
2024-10-10 | 이노코닝 | Al2O3 | 16.8 | 16.1 | 16.0 | 17.6
2024-10-10 | 이노코닝 | CaO | 7.7 | 7.71 | 7.34 | 7.86
2024-10-10 | 이노코닝 | MgO | 1.65 | 1.57 | 1.47 | 1.83
2024-10-10 | 이노코닝 | Fe2O3 | 0.02 | 0.03 |  | 0.05
2024-10-10 | 이노코닝 | Na2O | 0.1 | 0.03 |  | 0.5
2024-10-10 | 이노코닝 | SrO | 1.13 | 1.08 | 0.87 | 1.43
2024-10-10 | 이노코닝 | BaO | 0.11 | 0.13 |  | 0.5
2024-11-09 | 이노코닝 | SiO2 | 59.5 | 58.99 | 58.54 | 60.26
2024-11-09 | 이노코닝 | Al2O3 | 16.8 | 16.13 | 16.0 | 17.6
2024-11-09 | 이노코닝 | CaO | 7.7 | 7.7 | 7.34 | 7.86
2024-11-09 | 이노코닝 | MgO | 1.65 | 1.59 | 1.47 | 1.83
2024-11-09 | 이노코닝 | Fe2O3 | 0.02 | 0.03 |  | 0.05
2024-11-09 | 이노코닝 | Na2O | 0.1 | 0.03 |  | 0.5
2024-11-09 | 이노코닝 | SrO | 1.13 | 1.1 | 0.87 | 1.43
2024-11-09 | 이노코닝 | BaO | 0.11 | 0.06 |  | 0.5
2024-11-11 | 이노코닝 | SiO2 | 59.5 | 58.94 | 58.54 | 60.26
2024-11-11 | 이노코닝 | Al2O3 | 16.8 | 16.0 | 16.0 | 17.6
2024-11-11 | 이노코닝 | CaO | 7.7 | 7.73 | 7.34 | 7.86
2024-11-11 | 이노코닝 | MgO | 1.65 | 1.56 | 1.47 | 1.83
2024-11-11 | 이노코닝 | Fe2O3 | 0.02 | 0.03 |  | 0.05
2024-11-11 | 이노코닝 | Na2O | 0.1 | 0.04 |  | 0.5
2024-11-11 | 이노코닝 | SrO | 1.13 | 1.11 | 0.87 | 1.43
2024-11-11 | 이노코닝 | BaO | 0.11 | 0.06 |  | 0.5
2025-01-15 | 이노코닝 | SiO2 | 59.5 | 59.06 | 58.54 | 60.26
2025-01-15 | 이노코닝 | Al2O3 | 16.8 | 16.25 | 16.0 | 17.6
2025-01-15 | 이노코닝 | CaO | 7.7 | 7.66 | 7.34 | 7.86
2025-01-15 | 이노코닝 | MgO | 1.65 | 1.58 | 1.47 | 1.83
2025-01-15 | 이노코닝 | Fe2O3 | 0.02 | 0.04 |  | 0.05
2025-01-15 | 이노코닝 | Na2O | 0.1 | 0.1 |  | 0.5
2025-01-15 | 이노코닝 | SrO | 1.13 | 1.05 | 0.87 | 1.43
2025-01-15 | 이노코닝 | BaO | 0.11 | 0.08 |  | 0.5
2025-01-15 | 이노코닝 | B2O3 | 9.52 | 9.58 |  | 0.5
2025-01-16 | 이노코닝 | SiO2 | 59.5 | 59.09 | 58.54 | 60.26
2025-01-16 | 이노코닝 | Al2O3 | 16.8 | 16.31 | 16.0 | 17.6
2025-01-16 | 이노코닝 | CaO | 7.7 | 7.69 | 7.34 | 7.86
2025-01-16 | 이노코닝 | MgO | 1.65 | 1.58 | 1.47 | 1.83
2025-01-16 | 이노코닝 | Fe2O3 | 0.02 | 0.04 |  | 0.05
2025-01-16 | 이노코닝 | Na2O | 0.1 | 0.1 |  | 0.5
2025-01-16 | 이노코닝 | SrO | 1.13 | 1.06 | 0.87 | 1.43
2025-01-16 | 이노코닝 | BaO | 0.11 | 0.08 |  | 0.5

## 파분Scrap
날짜 | 구분 | 항목 | 배합 | 실측 | 하한선 | 상한선
2023-06-10 | 파분(Scrap) | B2O3 | 6.5 | 6.65
2023-06-10 | 파분(Scrap) | Al2O3 | 13.3 | 13.4
2023-06-10 | 파분(Scrap) | BaO | 1.02 | 1.02
2023-06-10 | 파분(Scrap) | CaO | 21.6 | 21.8
2023-06-10 | 파분(Scrap) | Fe2O3 | 0.19 | 0.2
2023-06-10 | 파분(Scrap) | K2O | 0.1 | 0.1
2023-06-10 | 파분(Scrap) | MgO | 1.52 | 1.52
2023-06-10 | 파분(Scrap) | Na2O | 0.74 | 0.74
2023-06-10 | 파분(Scrap) | SiO2 | 53.9 | 53.7
2023-06-10 | 파분(Scrap) | SO3 | 0.06 | 0.06
2023-06-10 | 파분(Scrap) | SrO | 0.46 | 0.46
2023-06-10 | 파분(Scrap) | TiO2 | 0.29 | 0.29
2023-06-12 | 파분(Scrap) | B2O3 | 6.5 | 6.65
2023-06-12 | 파분(Scrap) | Al2O3 | 13.3 | 13.2
2023-06-12 | 파분(Scrap) | BaO | 1.02 | 1.04
2023-06-12 | 파분(Scrap) | CaO | 21.6 | 21.4
2023-06-12 | 파분(Scrap) | Fe2O3 | 0.19 | 0.19
2023-06-12 | 파분(Scrap) | K2O | 0.1 | 0.1
2023-06-12 | 파분(Scrap) | MgO | 1.52 | 1.51
2023-06-12 | 파분(Scrap) | Na2O | 0.74 | 0.77
2023-06-12 | 파분(Scrap) | SiO2 | 53.9 | 54.1
2023-06-12 | 파분(Scrap) | SO3 | 0.06 | 0.07
2023-06-12 | 파분(Scrap) | SrO | 0.46 | 0.45
2023-06-12 | 파분(Scrap) | TiO2 | 0.29 | 0.28
2023-06-14 | 파분(Scrap) | B2O3 | 6.5 | 6.65
2023-06-14 | 파분(Scrap) | Al2O3 | 13.3 | 13.3
2023-06-14 | 파분(Scrap) | BaO | 1.02 | 1.04
2023-06-14 | 파분(Scrap) | CaO | 21.6 | 21.4
2023-06-14 | 파분(Scrap) | Fe2O3 | 0.19 | 0.19
2023-06-14 | 파분(Scrap) | K2O | 0.1 | 0.1
2023-06-14 | 파분(Scrap) | MgO | 1.52 | 1.54
2023-06-14 | 파분(Scrap) | Na2O | 0.74 | 0.73
2023-06-14 | 파분(Scrap) | SiO2 | 53.9 | 54.1
2023-06-14 | 파분(Scrap) | SO3 | 0.06 | 0.06
2023-06-14 | 파분(Scrap) | SrO | 0.46 | 0.46
2023-06-14 | 파분(Scrap) | TiO2 | 0.29 | 0.29
2023-06-15 | 파분(Scrap) | B2O3 | 6.5 | 6.65
2023-06-15 | 파분(Scrap) | Al2O3 | 13.3 | 13.2
2023-06-15 | 파분(Scrap) | BaO | 1.02 | 1.07
2023-06-15 | 파분(Scrap) | CaO | 21.6 | 21.6
2023-06-15 | 파분(Scrap) | Fe2O3 | 0.19 | 0.2
2023-06-15 | 파분(Scrap) | K2O | 0.1 | 0.1
2023-06-15 | 파분(Scrap) | MgO | 1.52 | 1.5
2023-06-15 | 파분(Scrap) | Na2O | 0.74 | 0.75
2023-06-15 | 파분(Scrap) | SiO2 | 53.9 | 54.0
2023-06-15 | 파분(Scrap) | SO3 | 0.06 | 0.06
2023-06-15 | 파분(Scrap) | SrO | 0.46 | 0.46
2023-06-15 | 파분(Scrap) | TiO2 | 0.29 | 0.28
2023-06-16 | 파분(Scrap) | B2O3 | 6.5 | 6.65
2023-06-16 | 파분(Scrap) | Al2O3 | 13.3 | 13.3
2023-06-16 | 파분(Scrap) | BaO | 1.02 | 1.04
2023-06-16 | 파분(Scrap) | CaO | 21.6 | 21.6
2023-06-16 | 파분(Scrap) | Fe2O3 | 0.19 | 0.2
2023-06-16 | 파분(Scrap) | K2O | 0.1 | 0.1
2023-06-16 | 파분(Scrap) | MgO | 1.52 | 1.55
2023-06-16 | 파분(Scrap) | Na2O | 0.74 | 0.76
2023-06-16 | 파분(Scrap) | SiO2 | 53.9 | 53.9
2023-06-16 | 파분(Scrap) | SO3 | 0.06 | 0.07
2023-06-16 | 파분(Scrap) | SrO | 0.46 | 0.45
2023-06-16 | 파분(Scrap) | TiO2 | 0.29 | 0.28
2023-06-17 | 파분(Scrap) | B2O3 | 6.5 | 6.65
2023-06-17 | 파분(Scrap) | Al2O3 | 13.3 | 13.3
2023-06-17 | 파분(Scrap) | BaO | 1.02 | 1.02
2023-06-17 | 파분(Scrap) | CaO | 21.6 | 21.55
2023-06-17 | 파분(Scrap) | Fe2O3 | 0.19 | 0.2
2023-06-17 | 파분(Scrap) | K2O | 0.1 | 0.1
2023-06-17 | 파분(Scrap) | MgO | 1.52 | 1.56
2023-06-17 | 파분(Scrap) | Na2O | 0.74 | 0.76
2023-06-17 | 파분(Scrap) | SiO2 | 53.9 | 53.8
2023-06-17 | 파분(Scrap) | SO3 | 0.06 | 0.06
2023-06-17 | 파분(Scrap) | SrO | 0.46 | 0.46
2023-06-17 | 파분(Scrap) | TiO2 | 0.29 | 0.27
2023-06-22 | 파분(Scrap) | B2O3 | 6.5 | 6.65
2023-06-22 | 파분(Scrap) | Al2O3 | 13.3 | 13.4
2023-06-22 | 파분(Scrap) | BaO | 1.02 | 1.04
2023-06-22 | 파분(Scrap) | CaO | 21.6 | 21.6
2023-06-22 | 파분(Scrap) | Fe2O3 | 0.19 | 0.19
2023-06-22 | 파분(Scrap) | K2O | 0.1 | 0.11
2023-06-22 | 파분(Scrap) | MgO | 1.52 | 1.55
2023-06-22 | 파분(Scrap) | Na2O | 0.74 | 0.75
2023-06-22 | 파분(Scrap) | SiO2 | 53.9 | 53.8
2023-06-22 | 파분(Scrap) | SO3 | 0.06 | 0.05
2023-06-22 | 파분(Scrap) | SrO | 0.46 | 0.46
2023-06-22 | 파분(Scrap) | TiO2 | 0.29 | 0.28
2023-06-27 | 파분(Scrap) | B2O3 | 6.5 | 6.75
2023-06-27 | 파분(Scrap) | Al2O3 | 13.3 | 13.4
2023-06-27 | 파분(Scrap) | BaO | 1.02 | 1.05
2023-06-27 | 파분(Scrap) | CaO | 21.6 | 21.6
2023-06-27 | 파분(Scrap) | Fe2O3 | 0.19 | 0.19
2023-06-27 | 파분(Scrap) | K2O | 0.1 | 0.12
2023-06-27 | 파분(Scrap) | MgO | 1.52 | 1.29
2023-06-27 | 파분(Scrap) | Na2O | 0.74 | 0.77
2023-06-27 | 파분(Scrap) | SiO2 | 53.9 | 53.9
2023-06-27 | 파분(Scrap) | SO3 | 0.06 | 0.05
2023-06-27 | 파분(Scrap) | SrO | 0.46 | 0.46
2023-06-27 | 파분(Scrap) | TiO2 | 0.29 | 0.28
2023-07-04 | 파분(Scrap) | B2O3 | 6.5 | 6.72
2023-07-04 | 파분(Scrap) | Al2O3 | 13.3 | 13.5
2023-07-04 | 파분(Scrap) | BaO | 1.02 | 1.09
2023-07-04 | 파분(Scrap) | CaO | 21.6 | 21.6
2023-07-04 | 파분(Scrap) | Fe2O3 | 0.19 | 0.19
2023-07-04 | 파분(Scrap) | K2O | 0.1 | 0.11
2023-07-04 | 파분(Scrap) | MgO | 1.28 | 1.3
2023-07-04 | 파분(Scrap) | Na2O | 0.77 | 0.8
2023-07-04 | 파분(Scrap) | SiO2 | 53.9 | 53.7
2023-07-04 | 파분(Scrap) | SO3 | 0.06 | 0.07
2023-07-04 | 파분(Scrap) | SrO | 0.46 | 0.45
2023-07-04 | 파분(Scrap) | TiO2 | 0.29 | 0.26
2023-07-11 | 파분(Scrap) | B2O3 | 6.5 | 6.714
2023-07-11 | 파분(Scrap) | Al2O3 | 13.3 | 13.4
2023-07-11 | 파분(Scrap) | BaO | 1.02 | 1.05
2023-07-11 | 파분(Scrap) | CaO | 21.6 | 21.6
2023-07-11 | 파분(Scrap) | Fe2O3 | 0.19 | 0.185
2023-07-11 | 파분(Scrap) | K2O | 0.1 | 0.121
2023-07-11 | 파분(Scrap) | MgO | 1.28 | 1.29
2023-07-11 | 파분(Scrap) | Na2O | 0.77 | 0.763
2023-07-11 | 파분(Scrap) | SiO2 | 53.9 | 53.9
2023-07-11 | 파분(Scrap) | SO3 | 0.06 | 0.0676
2023-07-11 | 파분(Scrap) | SrO | 0.46 | 0.457
2023-07-11 | 파분(Scrap) | TiO2 | 0.29 | 0.268
2023-07-13 | 파분(Scrap) | B2O3 | 6.5 | 6.71
2023-07-13 | 파분(Scrap) | Al2O3 | 13.3 | 13.3
2023-07-13 | 파분(Scrap) | BaO | 1.02 | 1.04
2023-07-13 | 파분(Scrap) | CaO | 21.6 | 21.8
2023-07-13 | 파분(Scrap) | Fe2O3 | 0.19 | 0.187
2023-07-13 | 파분(Scrap) | K2O | 0.1 | 0.117
2023-07-13 | 파분(Scrap) | MgO | 1.28 | 1.28
2023-07-13 | 파분(Scrap) | Na2O | 0.77 | 0.78
2023-07-13 | 파분(Scrap) | SiO2 | 53.9 | 53.8
2023-07-13 | 파분(Scrap) | SO3 | 0.06 | 0.07
2023-07-13 | 파분(Scrap) | SrO | 0.46 | 0.461
2023-07-13 | 파분(Scrap) | TiO2 | 0.29 | 0.287
2023-07-18 | 파분(Scrap) | B2O3 | 6.5 | 6.71
2023-07-18 | 파분(Scrap) | Al2O3 | 13.3 | 13.4
2023-07-18 | 파분(Scrap) | BaO | 1.02 | 1.07
2023-07-18 | 파분(Scrap) | CaO | 21.6 | 21.7
2023-07-18 | 파분(Scrap) | Fe2O3 | 0.19 | 0.185
2023-07-18 | 파분(Scrap) | K2O | 0.1 | 0.118
2023-07-18 | 파분(Scrap) | MgO | 1.28 | 1.27
2023-07-18 | 파분(Scrap) | Na2O | 0.77 | 0.753
2023-07-18 | 파분(Scrap) | SiO2 | 53.9 | 53.8
2023-07-18 | 파분(Scrap) | SO3 | 0.06 | 0.0621
2023-07-18 | 파분(Scrap) | SrO | 0.46 | 0.459
2023-07-18 | 파분(Scrap) | TiO2 | 0.29 | 0.266
2023-07-21 | 파분(Scrap) | B2O3 | 6.5 | 6.6582
2023-07-21 | 파분(Scrap) | Al2O3 | 13.3 | 13.4
2023-07-21 | 파분(Scrap) | BaO | 1.02 | 1.07
2023-07-21 | 파분(Scrap) | CaO | 21.6 | 21.8
2023-07-21 | 파분(Scrap) | Fe2O3 | 0.19 | 0.192
2023-07-21 | 파분(Scrap) | K2O | 0.1 | 0.109
2023-07-21 | 파분(Scrap) | MgO | 1.28 | 1.25
2023-07-21 | 파분(Scrap) | Na2O | 0.77 | 0.75
2023-07-21 | 파분(Scrap) | SiO2 | 53.9 | 53.8
2023-07-21 | 파분(Scrap) | SO3 | 0.06 | 0.0639
2023-07-21 | 파분(Scrap) | SrO | 0.46 | 0.465
2023-07-21 | 파분(Scrap) | TiO2 | 0.29 | 0.277
2023-07-24 | 파분(Scrap) | B2O3 | 6.5 | 6.6058
2023-07-24 | 파분(Scrap) | Al2O3 | 13.3 | 13.4
2023-07-24 | 파분(Scrap) | BaO | 1.02 | 1.07
2023-07-24 | 파분(Scrap) | CaO | 21.6 | 21.8
2023-07-24 | 파분(Scrap) | Fe2O3 | 0.19 | 0.182
2023-07-24 | 파분(Scrap) | K2O | 0.1 | 0.113
2023-07-24 | 파분(Scrap) | MgO | 1.28 | 1.31
2023-07-24 | 파분(Scrap) | Na2O | 0.77 | 0.741
2023-07-24 | 파분(Scrap) | SiO2 | 53.9 | 53.9
2023-07-24 | 파분(Scrap) | SO3 | 0.06 | 0.0608
2023-07-24 | 파분(Scrap) | SrO | 0.46 | 0.471
2023-07-24 | 파분(Scrap) | TiO2 | 0.29 | 0.267
2023-07-31 | 파분(Scrap) | B2O3 | 6.5 | 6.47
2023-07-31 | 파분(Scrap) | Al2O3 | 13.3 | 13.5
2023-07-31 | 파분(Scrap) | BaO | 1.02 | 1.06
2023-07-31 | 파분(Scrap) | CaO | 21.6 | 22.1
2023-07-31 | 파분(Scrap) | Fe2O3 | 0.19 | 0.18
2023-07-31 | 파분(Scrap) | K2O | 0.1 | 0.11
2023-07-31 | 파분(Scrap) | MgO | 1.28 | 1.27
2023-07-31 | 파분(Scrap) | Na2O | 0.77 | 0.76
2023-07-31 | 파분(Scrap) | SiO2 | 53.9 | 53.6
2023-07-31 | 파분(Scrap) | SO3 | 0.06 | 0.06
2023-07-31 | 파분(Scrap) | SrO | 0.46 | 0.49
2023-07-31 | 파분(Scrap) | TiO2 | 0.29 | 0.27
2023-08-03 | 파분(Scrap) | Al2O3 | 13.3 | 13.5
2023-08-03 | 파분(Scrap) | B2O3 | 6.5 | 6.61
2023-08-03 | 파분(Scrap) | BaO | 1.02 | 1.07
2023-08-03 | 파분(Scrap) | CaO | 21.6 | 21.5
2023-08-03 | 파분(Scrap) | Fe2O3 | 0.19 | 0.178
2023-08-03 | 파분(Scrap) | K2O | 0.1 | 0.121
2023-08-03 | 파분(Scrap) | MgO | 1.28 | 1.3
2023-08-03 | 파분(Scrap) | Na2O | 0.77 | 0.796
2023-08-03 | 파분(Scrap) | SiO2 | 53.9 | 54.0
2023-08-03 | 파분(Scrap) | SO3 | 0.06 | 0.0736
2023-08-03 | 파분(Scrap) | SrO | 0.46 | 0.471
2023-08-03 | 파분(Scrap) | TiO2 | 0.29 | 0.268
2023-08-08 | 파분(Scrap) | Al2O3 | 13.3 | 13.4
2023-08-08 | 파분(Scrap) | B2O3 | 6.5 | 6.47
2023-08-08 | 파분(Scrap) | BaO | 1.02 | 1.07
2023-08-08 | 파분(Scrap) | CaO | 21.6 | 21.8
2023-08-08 | 파분(Scrap) | Fe2O3 | 0.19 | 0.182
2023-08-08 | 파분(Scrap) | K2O | 0.1 | 0.109
2023-08-08 | 파분(Scrap) | MgO | 1.28 | 1.25
2023-08-08 | 파분(Scrap) | Na2O | 0.77 | 0.795
2023-08-08 | 파분(Scrap) | SiO2 | 53.9 | 53.8
2023-08-08 | 파분(Scrap) | SO3 | 0.06 | 0.0739
2023-08-08 | 파분(Scrap) | SrO | 0.46 | 0.487
2023-08-08 | 파분(Scrap) | TiO2 | 0.29 | 0.262
2023-08-10 | 파분(Scrap) | Al2O3 | 13.3 | 13.4
2023-08-10 | 파분(Scrap) | B2O3 | 6.5 | 6.48
2023-08-10 | 파분(Scrap) | BaO | 1.02 | 1.07
2023-08-10 | 파분(Scrap) | CaO | 21.6 | 22.0
2023-08-10 | 파분(Scrap) | Fe2O3 | 0.19 | 0.18
2023-08-10 | 파분(Scrap) | K2O | 0.1 | 0.11
2023-08-10 | 파분(Scrap) | MgO | 1.28 | 1.29
2023-08-10 | 파분(Scrap) | Na2O | 0.77 | 0.74
2023-08-10 | 파분(Scrap) | SiO2 | 53.9 | 53.8
2023-08-10 | 파분(Scrap) | SO3 | 0.06 | 0.05
2023-08-10 | 파분(Scrap) | SrO | 0.46 | 0.49
2023-08-10 | 파분(Scrap) | TiO2 | 0.29 | 0.28
2023-08-16 | 파분(Scrap) | Al2O3 | 13.3 | 13.5
2023-08-16 | 파분(Scrap) | B2O3 | 6.5 | 6.47
2023-08-16 | 파분(Scrap) | BaO | 1.02 | 1.06
2023-08-16 | 파분(Scrap) | CaO | 21.6 | 22.0
2023-08-16 | 파분(Scrap) | Fe2O3 | 0.19 | 0.184
2023-08-16 | 파분(Scrap) | K2O | 0.1 | 0.108
2023-08-16 | 파분(Scrap) | MgO | 1.28 | 1.25
2023-08-16 | 파분(Scrap) | Na2O | 0.77 | 0.759
2023-08-16 | 파분(Scrap) | SiO2 | 53.9 | 53.7
2023-08-16 | 파분(Scrap) | SO3 | 0.06 | 0.0581
2023-08-16 | 파분(Scrap) | SrO | 0.46 | 0.478
2023-08-16 | 파분(Scrap) | TiO2 | 0.29 | 0.261
2023-08-23 | 파분(Scrap) | Al2O3 | 13.3 | 13.6
2023-08-23 | 파분(Scrap) | B2O3 | 6.5 | 6.48
2023-08-23 | 파분(Scrap) | BaO | 1.02 | 1.08
2023-08-23 | 파분(Scrap) | CaO | 21.6 | 21.7
2023-08-23 | 파분(Scrap) | Fe2O3 | 0.19 | 0.18
2023-08-23 | 파분(Scrap) | K2O | 0.1 | 0.12
2023-08-23 | 파분(Scrap) | MgO | 1.28 | 1.23
2023-08-23 | 파분(Scrap) | Na2O | 0.77 | 0.76
2023-08-23 | 파분(Scrap) | SiO2 | 53.9 | 53.9
2023-08-23 | 파분(Scrap) | SO3 | 0.06 | 0.06
2023-08-23 | 파분(Scrap) | SrO | 0.46 | 0.48
2023-08-23 | 파분(Scrap) | TiO2 | 0.29 | 0.25
2023-08-25 | 파분(Scrap) | Al2O3 | 13.3 | 13.4
2023-08-25 | 파분(Scrap) | B2O3 | 6.5 | 6.47
2023-08-25 | 파분(Scrap) | BaO | 1.02 | 1.09
2023-08-25 | 파분(Scrap) | CaO | 21.6 | 21.8
2023-08-25 | 파분(Scrap) | Fe2O3 | 0.19 | 0.181
2023-08-25 | 파분(Scrap) | K2O | 0.1 | 0.106
2023-08-25 | 파분(Scrap) | MgO | 1.28 | 1.24
2023-08-25 | 파분(Scrap) | Na2O | 0.77 | 0.749
2023-08-25 | 파분(Scrap) | SiO2 | 53.9 | 53.9
2023-08-25 | 파분(Scrap) | SO3 | 0.06 | 0.0646
2023-08-25 | 파분(Scrap) | SrO | 0.46 | 0.482
2023-08-25 | 파분(Scrap) | TiO2 | 0.29 | 0.263
2023-08-29 | 파분(Scrap) | Al2O3 | 13.3 | 13.4
2023-08-29 | 파분(Scrap) | BaO | 1.02 | 1.07
2023-08-29 | 파분(Scrap) | CaO | 21.6 | 21.7
2023-08-29 | 파분(Scrap) | Fe2O3 | 0.19 | 0.18
2023-08-29 | 파분(Scrap) | K2O | 0.1 | 0.12
2023-08-29 | 파분(Scrap) | MgO | 1.28 | 1.28
2023-08-29 | 파분(Scrap) | Na2O | 0.77 | 0.75
2023-08-29 | 파분(Scrap) | SiO2 | 53.9 | 54.1
2023-08-29 | 파분(Scrap) | SO3 | 0.06 | 0.05
2023-08-29 | 파분(Scrap) | SrO | 0.46 | 0.49
2023-08-29 | 파분(Scrap) | B2O3 | 6.5 | 6.5
2023-08-29 | 파분(Scrap) | TiO2 | 0.29 | 0.27
2023-09-01 | 파분(Scrap) | Al2O3 | 13.3 | 13.5
2023-09-01 | 파분(Scrap) | BaO | 1.02 | 1.08
2023-09-01 | 파분(Scrap) | CaO | 21.6 | 21.8
2023-09-01 | 파분(Scrap) | Fe2O3 | 0.19 | 0.18
2023-09-01 | 파분(Scrap) | K2O | 0.1 | 0.12
2023-09-01 | 파분(Scrap) | MgO | 1.28 | 1.23
2023-09-01 | 파분(Scrap) | Na2O | 0.77 | 0.74
2023-09-01 | 파분(Scrap) | SiO2 | 53.9 | 53.8
2023-09-01 | 파분(Scrap) | SO3 | 0.06 | 0.06
2023-09-01 | 파분(Scrap) | SrO | 0.46 | 0.48
2023-09-01 | 파분(Scrap) | B2O3 | 6.5 | 6.5
2023-09-01 | 파분(Scrap) | TiO2 | 0.29 | 0.27
2023-09-05 | 파분(Scrap) | Al2O3 | 13.3 | 13.5
2023-09-05 | 파분(Scrap) | BaO | 1.02 | 1.04
2023-09-05 | 파분(Scrap) | CaO | 21.6 | 21.8
2023-09-05 | 파분(Scrap) | Fe2O3 | 0.19 | 0.19
2023-09-05 | 파분(Scrap) | K2O | 0.1 | 0.12
2023-09-05 | 파분(Scrap) | MgO | 1.28 | 1.23
2023-09-05 | 파분(Scrap) | Na2O | 0.77 | 0.8
2023-09-05 | 파분(Scrap) | SiO2 | 53.9 | 53.6
2023-09-05 | 파분(Scrap) | SO3 | 0.06 | 0.06
2023-09-05 | 파분(Scrap) | SrO | 0.46 | 0.47
2023-09-05 | 파분(Scrap) | B2O3 | 6.5 | 6.5
2023-09-05 | 파분(Scrap) | TiO2 | 0.29 | 0.26
2023-09-08 | 파분(Scrap) | Al2O3 | 13.3 | 13.6
2023-09-08 | 파분(Scrap) | BaO | 1.02 | 1.03
2023-09-08 | 파분(Scrap) | CaO | 21.6 | 21.9
2023-09-08 | 파분(Scrap) | Fe2O3 | 0.19 | 0.19
2023-09-08 | 파분(Scrap) | K2O | 0.1 | 0.12
2023-09-08 | 파분(Scrap) | MgO | 1.28 | 1.23
2023-09-08 | 파분(Scrap) | Na2O | 0.77 | 0.8
2023-09-08 | 파분(Scrap) | SiO2 | 53.9 | 53.6
2023-09-08 | 파분(Scrap) | SO3 | 0.06 | 0.08
2023-09-08 | 파분(Scrap) | SrO | 0.46 | 0.47
2023-09-08 | 파분(Scrap) | B2O3 | 6.5 | 6.5
2023-09-08 | 파분(Scrap) | TiO2 | 0.29 | 0.26
2023-09-13 | 파분(Scrap) | SiO2 | 53.9 | 53.9
2023-09-13 | 파분(Scrap) | Al2O3 | 13.3 | 13.5
2023-09-13 | 파분(Scrap) | CaO | 21.6 | 21.7
2023-09-13 | 파분(Scrap) | MgO | 1.28 | 1.22
2023-09-13 | 파분(Scrap) | Fe2O3 | 0.19 | 0.18
2023-09-13 | 파분(Scrap) | Na2O | 0.77 | 0.76
2023-09-13 | 파분(Scrap) | K2O | 0.1 | 0.12
2023-09-13 | 파분(Scrap) | TiO2 | 0.29 | 0.26
2023-09-13 | 파분(Scrap) | SO3 | 0.06 | 0.07
2023-09-13 | 파분(Scrap) | SrO | 0.46 | 0.47
2023-09-13 | 파분(Scrap) | BaO | 1.02 | 1.04
2023-09-13 | 파분(Scrap) | B2O3 | 6.5 | 6.64
2023-09-15 | 파분(Scrap) | SiO2 | 53.9 | 53.6
2023-09-15 | 파분(Scrap) | Al2O3 | 13.3 | 13.7
2023-09-15 | 파분(Scrap) | CaO | 21.6 | 21.5
2023-09-15 | 파분(Scrap) | MgO | 1.28 | 1.21
2023-09-15 | 파분(Scrap) | Fe2O3 | 0.19 | 0.18
2023-09-15 | 파분(Scrap) | Na2O | 0.77 | 0.74
2023-09-15 | 파분(Scrap) | K2O | 0.1 | 0.11
2023-09-15 | 파분(Scrap) | TiO2 | 0.29 | 0.26
2023-09-15 | 파분(Scrap) | SO3 | 0.06 | 0.05
2023-09-15 | 파분(Scrap) | SrO | 0.46 | 0.5
2023-09-15 | 파분(Scrap) | BaO | 1.02 | 1.33
2023-09-15 | 파분(Scrap) | B2O3 | 6.5 | 6.53
2023-09-19 | 파분(Scrap) | SiO2 | 53.9 | 53.6
2023-09-19 | 파분(Scrap) | Al2O3 | 13.3 | 13.6
2023-09-19 | 파분(Scrap) | CaO | 21.6 | 21.8
2023-09-19 | 파분(Scrap) | MgO | 1.28 | 1.19
2023-09-19 | 파분(Scrap) | Fe2O3 | 0.19 | 0.18
2023-09-19 | 파분(Scrap) | Na2O | 0.77 | 0.7
2023-09-19 | 파분(Scrap) | K2O | 0.1 | 0.11
2023-09-19 | 파분(Scrap) | TiO2 | 0.29 | 0.26
2023-09-19 | 파분(Scrap) | SO3 | 0.06 | 0.06
2023-09-19 | 파분(Scrap) | SrO | 0.46 | 0.5
2023-09-19 | 파분(Scrap) | BaO | 1.02 | 1.32
2023-09-19 | 파분(Scrap) | B2O3 | 6.5 | 6.57
2023-09-22 | 파분(Scrap) | SiO2 | 53.9 | 53.6
2023-09-22 | 파분(Scrap) | Al2O3 | 13.3 | 13.6
2023-09-22 | 파분(Scrap) | CaO | 21.6 | 21.8
2023-09-22 | 파분(Scrap) | MgO | 1.28 | 1.19
2023-09-22 | 파분(Scrap) | Fe2O3 | 0.19 | 0.18
2023-09-22 | 파분(Scrap) | Na2O | 0.77 | 0.7
2023-09-22 | 파분(Scrap) | K2O | 0.1 | 0.11
2023-09-22 | 파분(Scrap) | TiO2 | 0.29 | 0.26
2023-09-22 | 파분(Scrap) | SO3 | 0.06 | 0.06
2023-09-22 | 파분(Scrap) | SrO | 0.46 | 0.5
2023-09-22 | 파분(Scrap) | BaO | 1.02 | 1.32
2023-09-22 | 파분(Scrap) | B2O3 | 6.5 | 6.57
2023-09-27 | 파분(Scrap) | SiO2 | 53.9 | 53.6
2023-09-27 | 파분(Scrap) | Al2O3 | 13.3 | 13.7
2023-09-27 | 파분(Scrap) | CaO | 21.6 | 21.7
2023-09-27 | 파분(Scrap) | MgO | 1.2 | 1.16
2023-09-27 | 파분(Scrap) | Fe2O3 | 0.19 | 0.18
2023-09-27 | 파분(Scrap) | Na2O | 0.74 | 0.72
2023-09-27 | 파분(Scrap) | K2O | 0.1 | 0.11
2023-09-27 | 파분(Scrap) | TiO2 | 0.26 | 0.27
2023-09-27 | 파분(Scrap) | SO3 | 0.05 | 0.07
2023-09-27 | 파분(Scrap) | SrO | 0.5 | 0.49
2023-09-27 | 파분(Scrap) | BaO | 1.3 | 1.32
2023-10-04 | 파분(Scrap) | SiO2 | 53.9 | 53.6
2023-10-04 | 파분(Scrap) | Al2O3 | 13.3 | 13.6
2023-10-04 | 파분(Scrap) | CaO | 21.6 | 21.6
2023-10-04 | 파분(Scrap) | MgO | 1.28 | 1.19
2023-10-04 | 파분(Scrap) | Fe2O3 | 0.19 | 0.19
2023-10-04 | 파분(Scrap) | Na2O | 0.77 | 0.78
2023-10-04 | 파분(Scrap) | K2O | 0.1 | 0.11
2023-10-04 | 파분(Scrap) | TiO2 | 0.29 | 0.27
2023-10-04 | 파분(Scrap) | SO3 | 0.06 | 0.07
2023-10-04 | 파분(Scrap) | SrO | 0.46 | 0.48
2023-10-04 | 파분(Scrap) | BaO | 1.02 | 1.32
2023-10-05 | 파분(Scrap) | SiO2 | 53.9 | 53.6
2023-10-05 | 파분(Scrap) | Al2O3 | 13.3 | 13.6
2023-10-05 | 파분(Scrap) | CaO | 21.6 | 21.5
2023-10-05 | 파분(Scrap) | MgO | 1.28 | 1.16
2023-10-05 | 파분(Scrap) | Fe2O3 | 0.19 | 0.19
2023-10-05 | 파분(Scrap) | Na2O | 0.77 | 0.76
2023-10-05 | 파분(Scrap) | K2O | 0.1 | 0.12
2023-10-05 | 파분(Scrap) | TiO2 | 0.29 | 0.27
2023-10-05 | 파분(Scrap) | SO3 | 0.06 | 0.06
2023-10-05 | 파분(Scrap) | SrO | 0.46 | 0.48
2023-10-05 | 파분(Scrap) | BaO | 1.02 | 1.36
2023-10-12 | 파분(Scrap) | SiO2 | 53.9 | 53.8
2023-10-12 | 파분(Scrap) | Al2O3 | 13.3 | 13.5
2023-10-12 | 파분(Scrap) | CaO | 21.6 | 21.3
2023-10-12 | 파분(Scrap) | MgO | 1.28 | 1.2
2023-10-12 | 파분(Scrap) | Fe2O3 | 0.19 | 0.19
2023-10-12 | 파분(Scrap) | Na2O | 0.77 | 0.79
2023-10-12 | 파분(Scrap) | K2O | 0.1 | 0.12
2023-10-12 | 파분(Scrap) | TiO2 | 0.29 | 0.26
2023-10-12 | 파분(Scrap) | SO3 | 0.06 | 0.07
2023-10-12 | 파분(Scrap) | SrO | 0.46 | 0.48
2023-10-12 | 파분(Scrap) | BaO | 1.02 | 1.32
2023-10-16 | 파분(Scrap) | SiO2 | 53.7 | 53.6
2023-10-16 | 파분(Scrap) | Al2O3 | 13.6 | 13.6
2023-10-16 | 파분(Scrap) | CaO | 21.6 | 21.6
2023-10-16 | 파분(Scrap) | MgO | 1.2 | 1.18
2023-10-16 | 파분(Scrap) | Fe2O3 | 0.19 | 0.19
2023-10-16 | 파분(Scrap) | Na2O | 0.77 | 0.77
2023-10-16 | 파분(Scrap) | K2O | 0.1 | 0.12
2023-10-16 | 파분(Scrap) | TiO2 | 0.27 | 0.26
2023-10-16 | 파분(Scrap) | SO3 | 0.06 | 0.06
2023-10-16 | 파분(Scrap) | SrO | 0.46 | 0.49
2023-10-16 | 파분(Scrap) | BaO | 1.32 | 1.34
2023-10-19 | 파분(Scrap) | SiO2 | 53.7 | 53.5
2023-10-19 | 파분(Scrap) | Al2O3 | 13.6 | 13.6
2023-10-19 | 파분(Scrap) | CaO | 21.6 | 21.6
2023-10-19 | 파분(Scrap) | MgO | 1.2 | 1.19
2023-10-19 | 파분(Scrap) | Fe2O3 | 0.19 | 0.19
2023-10-19 | 파분(Scrap) | Na2O | 0.77 | 0.76
2023-10-19 | 파분(Scrap) | K2O | 0.1 | 0.11
2023-10-19 | 파분(Scrap) | TiO2 | 0.27 | 0.25
2023-10-19 | 파분(Scrap) | SO3 | 0.06 | 0.06
2023-10-19 | 파분(Scrap) | SrO | 0.46 | 0.49
2023-10-19 | 파분(Scrap) | BaO | 1.32 | 1.36
2023-10-24 | 파분(Scrap) | SiO2 | 53.7 | 53.7
2023-10-24 | 파분(Scrap) | Al2O3 | 13.6 | 13.6
2023-10-24 | 파분(Scrap) | CaO | 21.6 | 21.6
2023-10-24 | 파분(Scrap) | MgO | 1.2 | 1.16
2023-10-24 | 파분(Scrap) | Fe2O3 | 0.19 | 0.18
2023-10-24 | 파분(Scrap) | Na2O | 0.77 | 0.7
2023-10-24 | 파분(Scrap) | K2O | 0.1 | 0.11
2023-10-24 | 파분(Scrap) | TiO2 | 0.27 | 0.25
2023-10-24 | 파분(Scrap) | SO3 | 0.06 | 0.05
2023-10-24 | 파분(Scrap) | SrO | 0.46 | 0.48
2023-10-24 | 파분(Scrap) | BaO | 1.32 | 1.33
2023-10-27 | 파분(Scrap) | SiO2 | 53.7 | 53.8
2023-10-27 | 파분(Scrap) | Al2O3 | 13.6 | 13.6
2023-10-27 | 파분(Scrap) | CaO | 21.6 | 21.6
2023-10-27 | 파분(Scrap) | MgO | 1.2 | 1.16
2023-10-27 | 파분(Scrap) | Fe2O3 | 0.19 | 0.18
2023-10-27 | 파분(Scrap) | Na2O | 0.77 | 0.7
2023-10-27 | 파분(Scrap) | K2O | 0.1 | 0.11
2023-10-27 | 파분(Scrap) | TiO2 | 0.27 | 0.25
2023-10-27 | 파분(Scrap) | SO3 | 0.06 | 0.05
2023-10-27 | 파분(Scrap) | SrO | 0.46 | 0.48
2023-10-27 | 파분(Scrap) | BaO | 1.32 | 1.33
2023-10-31 | 파분(Scrap) | SiO2 | 53.7 | 54.1
2023-10-31 | 파분(Scrap) | Al2O3 | 13.6 | 13.5
2023-10-31 | 파분(Scrap) | CaO | 21.6 | 21.6
2023-10-31 | 파분(Scrap) | MgO | 1.2 | 1.2
2023-10-31 | 파분(Scrap) | Fe2O3 | 0.19 | 0.18
2023-10-31 | 파분(Scrap) | Na2O | 0.77 | 0.75
2023-10-31 | 파분(Scrap) | K2O | 0.1 | 0.11
2023-10-31 | 파분(Scrap) | TiO2 | 0.27 | 0.27
2023-10-31 | 파분(Scrap) | SO3 | 0.06 | 0.06
2023-10-31 | 파분(Scrap) | SrO | 0.46 | 0.47
2023-10-31 | 파분(Scrap) | BaO | 1.32 | 1.311
2023-11-02 | 파분(Scrap) | SiO2 | 53.7 | 53.9
2023-11-02 | 파분(Scrap) | Al2O3 | 13.6 | 13.5
2023-11-02 | 파분(Scrap) | CaO | 21.6 | 21.8
2023-11-02 | 파분(Scrap) | MgO | 1.2 | 1.18
2023-11-02 | 파분(Scrap) | Fe2O3 | 0.19 | 0.19
2023-11-02 | 파분(Scrap) | Na2O | 0.77 | 0.74
2023-11-02 | 파분(Scrap) | K2O | 0.1 | 0.13
2023-11-02 | 파분(Scrap) | TiO2 | 0.27 | 0.27
2023-11-02 | 파분(Scrap) | SO3 | 0.06 | 0.06
2023-11-02 | 파분(Scrap) | SrO | 0.46 | 0.46
2023-11-02 | 파분(Scrap) | BaO | 1.32 | 1.02
2023-11-07 | 파분(Scrap) | SiO2 | 53.7 | 53.9
2023-11-07 | 파분(Scrap) | Al2O3 | 13.6 | 13.4
2023-11-07 | 파분(Scrap) | CaO | 21.6 | 21.9
2023-11-07 | 파분(Scrap) | MgO | 1.2 | 1.14
2023-11-07 | 파분(Scrap) | Fe2O3 | 0.19 | 0.19
2023-11-07 | 파분(Scrap) | Na2O | 0.77 | 0.75
2023-11-07 | 파분(Scrap) | K2O | 0.1 | 0.13
2023-11-07 | 파분(Scrap) | TiO2 | 0.27 | 0.27
2023-11-07 | 파분(Scrap) | SO3 | 0.06 | 0.06
2023-11-07 | 파분(Scrap) | SrO | 0.46 | 0.48
2023-11-07 | 파분(Scrap) | BaO | 1.32 | 1.01
2023-11-09 | 파분(Scrap) | SiO2 | 53.7 | 53.8
2023-11-09 | 파분(Scrap) | Al2O3 | 13.6 | 13.5
2023-11-09 | 파분(Scrap) | CaO | 21.6 | 22.0
2023-11-09 | 파분(Scrap) | MgO | 1.2 | 1.14
2023-11-09 | 파분(Scrap) | Fe2O3 | 0.19 | 0.19
2023-11-09 | 파분(Scrap) | Na2O | 0.77 | 0.75
2023-11-09 | 파분(Scrap) | K2O | 0.1 | 0.13
2023-11-09 | 파분(Scrap) | TiO2 | 0.27 | 0.27
2023-11-09 | 파분(Scrap) | SO3 | 0.06 | 0.05
2023-11-09 | 파분(Scrap) | SrO | 0.46 | 0.47
2023-11-09 | 파분(Scrap) | BaO | 1.32 | 1.01
2023-11-14 | 파분(Scrap) | SiO2 | 53.7 | 53.7
2023-11-14 | 파분(Scrap) | Al2O3 | 13.6 | 13.5
2023-11-14 | 파분(Scrap) | CaO | 21.9 | 21.9
2023-11-14 | 파분(Scrap) | MgO | 1.2 | 1.18
2023-11-14 | 파분(Scrap) | Fe2O3 | 0.19 | 0.19
2023-11-14 | 파분(Scrap) | Na2O | 0.77 | 0.76
2023-11-14 | 파분(Scrap) | K2O | 0.1 | 0.13
2023-11-14 | 파분(Scrap) | TiO2 | 0.27 | 0.28
2023-11-14 | 파분(Scrap) | SO3 | 0.06 | 0.08
2023-11-14 | 파분(Scrap) | SrO | 0.46 | 0.47
2023-11-14 | 파분(Scrap) | BaO | 1.0 | 1.02
2023-11-16 | 파분(Scrap) | SiO2 | 53.7 | 54.3
2023-11-16 | 파분(Scrap) | Al2O3 | 13.6 | 13.5
2023-11-16 | 파분(Scrap) | CaO | 21.9 | 21.5
2023-11-16 | 파분(Scrap) | MgO | 1.2 | 1.23
2023-11-16 | 파분(Scrap) | Fe2O3 | 0.19 | 0.19
2023-11-16 | 파분(Scrap) | Na2O | 0.77 | 0.77
2023-11-16 | 파분(Scrap) | K2O | 0.1 | 0.13
2023-11-16 | 파분(Scrap) | TiO2 | 0.27 | 0.27
2023-11-16 | 파분(Scrap) | SO3 | 0.06 | 0.07
2023-11-16 | 파분(Scrap) | SrO | 0.46 | 0.46
2023-11-16 | 파분(Scrap) | BaO | 1.0 | 0.94
2023-11-21 | 파분(Scrap) | SiO2 | 53.7 | 54.0
2023-11-21 | 파분(Scrap) | Al2O3 | 13.6 | 13.6
2023-11-21 | 파분(Scrap) | CaO | 21.9 | 21.6
2023-11-21 | 파분(Scrap) | MgO | 1.2 | 1.22
2023-11-21 | 파분(Scrap) | Fe2O3 | 0.19 | 0.19
2023-11-21 | 파분(Scrap) | Na2O | 0.77 | 0.78
2023-11-21 | 파분(Scrap) | K2O | 0.1 | 0.13
2023-11-21 | 파분(Scrap) | TiO2 | 0.27 | 0.28
2023-11-21 | 파분(Scrap) | SO3 | 0.06 | 0.07
2023-11-21 | 파분(Scrap) | SrO | 0.46 | 0.46
2023-11-21 | 파분(Scrap) | BaO | 1.0 | 0.97
2023-11-23 | 파분(Scrap) | SiO2 | 53.7 | 54.1
2023-11-23 | 파분(Scrap) | Al2O3 | 13.6 | 13.4
2023-11-23 | 파분(Scrap) | CaO | 21.9 | 21.8
2023-11-23 | 파분(Scrap) | MgO | 1.2 | 1.19
2023-11-23 | 파분(Scrap) | Fe2O3 | 0.19 | 0.2
2023-11-23 | 파분(Scrap) | Na2O | 0.77 | 0.75
2023-11-23 | 파분(Scrap) | K2O | 0.1 | 0.13
2023-11-23 | 파분(Scrap) | TiO2 | 0.27 | 0.27
2023-11-23 | 파분(Scrap) | SO3 | 0.06 | 0.07
2023-11-23 | 파분(Scrap) | SrO | 0.46 | 0.53
2023-11-23 | 파분(Scrap) | BaO | 1.0 | 0.88
2023-11-27 | 파분(Scrap) | SiO2 | 53.7 | 54.2
2023-11-27 | 파분(Scrap) | Al2O3 | 13.6 | 13.4
2023-11-27 | 파분(Scrap) | CaO | 21.9 | 21.6
2023-11-27 | 파분(Scrap) | MgO | 1.2 | 1.13
2023-11-27 | 파분(Scrap) | Fe2O3 | 0.19 | 0.19
2023-11-27 | 파분(Scrap) | Na2O | 0.77 | 0.76
2023-11-27 | 파분(Scrap) | K2O | 0.1 | 0.13
2023-11-27 | 파분(Scrap) | TiO2 | 0.27 | 0.27
2023-11-27 | 파분(Scrap) | SO3 | 0.06 | 0.07
2023-11-27 | 파분(Scrap) | SrO | 0.46 | 0.52
2023-11-27 | 파분(Scrap) | BaO | 1.0 | 0.9
2023-11-29 | 파분(Scrap) | SiO2 | 53.7 | 54.2
2023-11-29 | 파분(Scrap) | Al2O3 | 13.6 | 13.4
2023-11-29 | 파분(Scrap) | CaO | 21.9 | 21.6
2023-11-29 | 파분(Scrap) | MgO | 1.2 | 1.13
2023-11-29 | 파분(Scrap) | Fe2O3 | 0.19 | 0.19
2023-11-29 | 파분(Scrap) | Na2O | 0.77 | 0.76
2023-11-29 | 파분(Scrap) | K2O | 0.1 | 0.13
2023-11-29 | 파분(Scrap) | TiO2 | 0.27 | 0.27
2023-11-29 | 파분(Scrap) | SO3 | 0.06 | 0.07
2023-11-29 | 파분(Scrap) | SrO | 0.46 | 0.52
2023-11-29 | 파분(Scrap) | BaO | 1.0 | 0.9
2023-12-05 | 파분(Scrap) | SiO2 | 53.7 | 54.0
2023-12-05 | 파분(Scrap) | Al2O3 | 13.6 | 13.4
2023-12-05 | 파분(Scrap) | CaO | 21.9 | 21.9
2023-12-05 | 파분(Scrap) | MgO | 1.2 | 1.14
2023-12-05 | 파분(Scrap) | Fe2O3 | 0.19 | 0.19
2023-12-05 | 파분(Scrap) | Na2O | 0.77 | 0.75
2023-12-05 | 파분(Scrap) | K2O | 0.1 | 0.12
2023-12-05 | 파분(Scrap) | TiO2 | 0.27 | 0.28
2023-12-05 | 파분(Scrap) | SO3 | 0.06 | 0.06
2023-12-05 | 파분(Scrap) | SrO | 0.46 | 0.52
2023-12-05 | 파분(Scrap) | BaO | 1.0 | 0.9
2023-12-07 | 파분(Scrap) | SiO2 | 53.7 | 54.1
2023-12-07 | 파분(Scrap) | Al2O3 | 13.6 | 13.4
2023-12-07 | 파분(Scrap) | CaO | 21.9 | 21.8
2023-12-07 | 파분(Scrap) | MgO | 1.2 | 1.16
2023-12-07 | 파분(Scrap) | Fe2O3 | 0.19 | 0.19
2023-12-07 | 파분(Scrap) | Na2O | 0.77 | 0.75
2023-12-07 | 파분(Scrap) | K2O | 0.1 | 0.13
2023-12-07 | 파분(Scrap) | TiO2 | 0.27 | 0.27
2023-12-07 | 파분(Scrap) | SO3 | 0.06 | 0.07
2023-12-07 | 파분(Scrap) | SrO | 0.46 | 0.52
2023-12-07 | 파분(Scrap) | BaO | 1.0 | 0.89
2023-12-25 | 파분(Scrap) | SiO2 | 54.1 | 54.1
2023-12-25 | 파분(Scrap) | Al2O3 | 13.4 | 13.4
2023-12-25 | 파분(Scrap) | CaO | 21.8 | 21.8
2023-12-25 | 파분(Scrap) | MgO | 1.16 | 1.16
2023-12-25 | 파분(Scrap) | Fe2O3 | 0.19 | 0.19
2023-12-25 | 파분(Scrap) | Na2O | 0.75 | 0.75
2023-12-25 | 파분(Scrap) | K2O | 0.13 | 0.13
2023-12-25 | 파분(Scrap) | TiO2 | 0.27 | 0.27
2023-12-25 | 파분(Scrap) | SO3 | 0.07 | 0.07
2023-12-25 | 파분(Scrap) | SrO | 0.52 | 0.52
2023-12-25 | 파분(Scrap) | BaO | 0.89 | 0.89
2023-12-28 | 파분(Scrap) | SiO2 | 54.1 | 54.0
2023-12-28 | 파분(Scrap) | Al2O3 | 13.4 | 13.5
2023-12-28 | 파분(Scrap) | CaO | 21.8 | 21.9
2023-12-28 | 파분(Scrap) | MgO | 1.16 | 1.26
2023-12-28 | 파분(Scrap) | Fe2O3 | 0.19 | 0.2
2023-12-28 | 파분(Scrap) | Na2O | 0.75 | 0.75
2023-12-28 | 파분(Scrap) | K2O | 0.13 | 0.13
2023-12-28 | 파분(Scrap) | TiO2 | 0.27 | 0.27
2023-12-28 | 파분(Scrap) | SO3 | 0.07 | 0.08
2023-12-28 | 파분(Scrap) | SrO | 0.52 | 0.53
2023-12-28 | 파분(Scrap) | BaO | 0.89 | 0.75
2024-01-03 | 파분(Scrap) | SiO2 | 54.1 | 53.9
2024-01-03 | 파분(Scrap) | Al2O3 | 13.4 | 13.8
2024-01-03 | 파분(Scrap) | CaO | 21.8 | 22.1
2024-01-03 | 파분(Scrap) | MgO | 1.16 | 1.09
2024-01-03 | 파분(Scrap) | Fe2O3 | 0.19 | 0.18
2024-01-03 | 파분(Scrap) | Na2O | 0.75 | 0.73
2024-01-03 | 파분(Scrap) | K2O | 0.13 | 0.1
2024-01-03 | 파분(Scrap) | TiO2 | 0.27 | 0.26
2024-01-03 | 파분(Scrap) | SO3 | 0.07 | 0.07
2024-01-03 | 파분(Scrap) | SrO | 0.52 | 0.52
2024-01-03 | 파분(Scrap) | BaO | 0.89 | 0.81
2024-01-03 | 파분(Scrap) | SiO2 | 54.1 | 53.9
2024-01-03 | 파분(Scrap) | Al2O3 | 13.4 | 13.8
2024-01-03 | 파분(Scrap) | CaO | 21.8 | 22.1
2024-01-03 | 파분(Scrap) | MgO | 1.16 | 1.09
2024-01-03 | 파분(Scrap) | Fe2O3 | 0.19 | 0.18
2024-01-03 | 파분(Scrap) | Na2O | 0.75 | 0.731
2024-01-03 | 파분(Scrap) | K2O | 0.13 | 0.102
2024-01-03 | 파분(Scrap) | TiO2 | 0.27 | 0.255
2024-01-03 | 파분(Scrap) | SO3 | 0.07 | 0.0693
2024-01-03 | 파분(Scrap) | SrO | 0.52 | 0.519
2024-01-03 | 파분(Scrap) | BaO | 0.89 | 0.81
2024-01-11 | 파분(Scrap) | SiO2 | 54.1 | 53.8
2024-01-11 | 파분(Scrap) | Al2O3 | 13.4 | 13.6
2024-01-11 | 파분(Scrap) | CaO | 21.8 | 22.0
2024-01-11 | 파분(Scrap) | MgO | 1.16 | 1.18
2024-01-11 | 파분(Scrap) | Fe2O3 | 0.19 | 0.185
2024-01-11 | 파분(Scrap) | Na2O | 0.75 | 0.742
2024-01-11 | 파분(Scrap) | K2O | 0.13 | 0.126
2024-01-11 | 파분(Scrap) | TiO2 | 0.27 | 0.264
2024-01-11 | 파분(Scrap) | SO3 | 0.07 | 0.0731
2024-01-11 | 파분(Scrap) | SrO | 0.52 | 0.485
2024-01-11 | 파분(Scrap) | BaO | 0.89 | 0.887
2024-01-13 | 파분(Scrap) | SiO2 | 54.1 | 53.8
2024-01-13 | 파분(Scrap) | Al2O3 | 13.4 | 13.6
2024-01-13 | 파분(Scrap) | CaO | 21.8 | 21.9
2024-01-13 | 파분(Scrap) | MgO | 1.16 | 1.21
2024-01-13 | 파분(Scrap) | Fe2O3 | 0.19 | 0.182
2024-01-13 | 파분(Scrap) | Na2O | 0.75 | 0.742
2024-01-13 | 파분(Scrap) | K2O | 0.13 | 0.127
2024-01-13 | 파분(Scrap) | TiO2 | 0.27 | 0.247
2024-01-13 | 파분(Scrap) | SO3 | 0.07 | 0.0717
2024-01-13 | 파분(Scrap) | SrO | 0.52 | 0.484
2024-01-13 | 파분(Scrap) | BaO | 0.89 | 1.02
2024-01-19 | 파분(Scrap) | SiO2 | 54.1 | 54.1
2024-01-19 | 파분(Scrap) | Al2O3 | 13.4 | 13.5
2024-01-19 | 파분(Scrap) | CaO | 21.8 | 22.0
2024-01-19 | 파분(Scrap) | MgO | 1.16 | 1.14
2024-01-19 | 파분(Scrap) | Fe2O3 | 0.19 | 0.184
2024-01-19 | 파분(Scrap) | Na2O | 0.75 | 0.731
2024-01-19 | 파분(Scrap) | K2O | 0.13 | 0.12
2024-01-19 | 파분(Scrap) | TiO2 | 0.27 | 0.259
2024-01-19 | 파분(Scrap) | SO3 | 0.07 | 0.0454
2024-01-19 | 파분(Scrap) | SrO | 0.52 | 0.495
2024-01-19 | 파분(Scrap) | BaO | 0.89 | 0.868
2024-01-20 | 파분(Scrap) | SiO2 | 54.1 | 53.9
2024-01-20 | 파분(Scrap) | Al2O3 | 13.4 | 13.7
2024-01-20 | 파분(Scrap) | CaO | 21.8 | 21.6
2024-01-20 | 파분(Scrap) | MgO | 1.16 | 1.18
2024-01-20 | 파분(Scrap) | Fe2O3 | 0.19 | 0.195
2024-01-20 | 파분(Scrap) | Na2O | 0.75 | 0.782
2024-01-20 | 파분(Scrap) | K2O | 0.13 | 0.13
2024-01-20 | 파분(Scrap) | TiO2 | 0.27 | 0.27
2024-01-20 | 파분(Scrap) | SO3 | 0.07 | 0.109
2024-01-20 | 파분(Scrap) | SrO | 0.52 | 0.481
2024-01-20 | 파분(Scrap) | BaO | 0.89 | 0.969
2024-01-23 | 파분(Scrap) | SiO2 | 54.1 | 54.2
2024-01-23 | 파분(Scrap) | Al2O3 | 13.4 | 13.6
2024-01-23 | 파분(Scrap) | CaO | 21.8 | 21.7
2024-01-23 | 파분(Scrap) | MgO | 1.16 | 1.18
2024-01-23 | 파분(Scrap) | Fe2O3 | 0.19 | 0.19
2024-01-23 | 파분(Scrap) | Na2O | 0.75 | 0.722
2024-01-23 | 파분(Scrap) | K2O | 0.13 | 0.132
2024-01-23 | 파분(Scrap) | TiO2 | 0.27 | 0.266
2024-01-23 | 파분(Scrap) | SO3 | 0.07 | 0.0674
2024-01-23 | 파분(Scrap) | SrO | 0.52 | 0.522
2024-01-23 | 파분(Scrap) | BaO | 0.89 | 0.818
2024-01-25 | 파분(Scrap) | SiO2 | 54.1 | 54.1
2024-01-25 | 파분(Scrap) | Al2O3 | 13.4 | 13.5
2024-01-25 | 파분(Scrap) | CaO | 21.8 | 22.0
2024-01-25 | 파분(Scrap) | MgO | 1.16 | 1.1
2024-01-25 | 파분(Scrap) | Fe2O3 | 0.19 | 0.179
2024-01-25 | 파분(Scrap) | Na2O | 0.75 | 0.742
2024-01-25 | 파분(Scrap) | K2O | 0.13 | 0.123
2024-01-25 | 파분(Scrap) | TiO2 | 0.27 | 0.261
2024-01-25 | 파분(Scrap) | SO3 | 0.07 | 0.087
2024-01-25 | 파분(Scrap) | SrO | 0.52 | 0.505
2024-01-25 | 파분(Scrap) | BaO | 0.89 | 0.815
2024-01-31 | 파분(Scrap) | SiO2 | 54.1 | 54.0
2024-01-31 | 파분(Scrap) | Al2O3 | 13.4 | 13.7
2024-01-31 | 파분(Scrap) | CaO | 21.8 | 21.7
2024-01-31 | 파분(Scrap) | MgO | 1.16 | 1.16
2024-01-31 | 파분(Scrap) | Fe2O3 | 0.19 | 0.19
2024-01-31 | 파분(Scrap) | Na2O | 0.75 | 0.75
2024-01-31 | 파분(Scrap) | K2O | 0.13 | 0.13
2024-01-31 | 파분(Scrap) | TiO2 | 0.27 | 0.26
2024-01-31 | 파분(Scrap) | SO3 | 0.07 | 0.09
2024-01-31 | 파분(Scrap) | SrO | 0.52 | 0.49
2024-01-31 | 파분(Scrap) | BaO | 0.89 | 0.95
2024-02-06 | 파분(Scrap) | SiO2 | 54.1 | 54.0
2024-02-06 | 파분(Scrap) | Al2O3 | 13.4 | 13.5
2024-02-06 | 파분(Scrap) | CaO | 21.8 | 22.1
2024-02-06 | 파분(Scrap) | MgO | 1.16 | 1.09
2024-02-06 | 파분(Scrap) | Fe2O3 | 0.19 | 0.18
2024-02-06 | 파분(Scrap) | Na2O | 0.75 | 0.76
2024-02-06 | 파분(Scrap) | K2O | 0.13 | 0.12
2024-02-06 | 파분(Scrap) | TiO2 | 0.27 | 0.25
2024-02-06 | 파분(Scrap) | SO3 | 0.07 | 0.08
2024-02-06 | 파분(Scrap) | SrO | 0.52 | 0.53
2024-02-06 | 파분(Scrap) | BaO | 0.89 | 0.79
2024-02-14 | 파분(Scrap) | SiO2 | 54.1 | 53.9
2024-02-14 | 파분(Scrap) | Al2O3 | 13.4 | 13.7
2024-02-14 | 파분(Scrap) | CaO | 21.8 | 21.5
2024-02-14 | 파분(Scrap) | MgO | 1.16 | 1.23
2024-02-14 | 파분(Scrap) | Fe2O3 | 0.19 | 0.19
2024-02-14 | 파분(Scrap) | Na2O | 0.75 | 0.76
2024-02-14 | 파분(Scrap) | K2O | 0.13 | 0.12
2024-02-14 | 파분(Scrap) | TiO2 | 0.27 | 0.27
2024-02-14 | 파분(Scrap) | SO3 | 0.07 | 0.11
2024-02-14 | 파분(Scrap) | SrO | 0.52 | 0.48
2024-02-14 | 파분(Scrap) | BaO | 0.89 | 1.04
2024-02-24 | 파분(Scrap) | SiO2 | 54.1 | 54.0
2024-02-24 | 파분(Scrap) | Al2O3 | 13.4 | 13.7
2024-02-24 | 파분(Scrap) | CaO | 21.8 | 21.6
2024-02-24 | 파분(Scrap) | MgO | 1.16 | 1.23
2024-02-24 | 파분(Scrap) | Fe2O3 | 0.19 | 0.19
2024-02-24 | 파분(Scrap) | Na2O | 0.75 | 0.7
2024-02-24 | 파분(Scrap) | K2O | 0.13 | 0.1
2024-02-24 | 파분(Scrap) | TiO2 | 0.27 | 0.26
2024-02-24 | 파분(Scrap) | SO3 | 0.07 | 0.06
2024-02-24 | 파분(Scrap) | SrO | 0.52 | 0.48
2024-02-24 | 파분(Scrap) | BaO | 0.89 | 1.03
2024-04-04 | 파분(Scrap) | SiO2 | 53.9 | 53.8
2024-04-04 | 파분(Scrap) | Al2O3 | 13.6 | 13.7
2024-04-04 | 파분(Scrap) | CaO | 21.8 | 21.8
2024-04-04 | 파분(Scrap) | MgO | 1.2 | 1.23
2024-04-04 | 파분(Scrap) | Fe2O3 | 0.19 | 0.19
2024-04-04 | 파분(Scrap) | Na2O | 0.75 | 0.74
2024-04-04 | 파분(Scrap) | K2O | 0.13 | 0.12
2024-04-04 | 파분(Scrap) | TiO2 | 0.26 | 0.26
2024-04-04 | 파분(Scrap) | SO3 | 0.07 | 0.07
2024-04-04 | 파분(Scrap) | SrO | 0.49 | 0.49
2024-04-04 | 파분(Scrap) | BaO | 0.95 | 1.0
2024-04-09 | 파분(Scrap) | SiO2 | 53.9 | 54.0
2024-04-09 | 파분(Scrap) | Al2O3 | 13.6 | 13.6
2024-04-09 | 파분(Scrap) | CaO | 21.8 | 21.7
2024-04-09 | 파분(Scrap) | MgO | 1.2 | 1.18
2024-04-09 | 파분(Scrap) | Fe2O3 | 0.19 | 0.19
2024-04-09 | 파분(Scrap) | Na2O | 0.75 | 0.75
2024-04-09 | 파분(Scrap) | K2O | 0.13 | 0.13
2024-04-09 | 파분(Scrap) | TiO2 | 0.26 | 0.26
2024-04-09 | 파분(Scrap) | SO3 | 0.07 | 0.06
2024-04-09 | 파분(Scrap) | SrO | 0.49 | 0.49
2024-04-09 | 파분(Scrap) | BaO | 0.95 | 0.92
2024-04-11 | 파분(Scrap) | SiO2 | 53.9 | 53.8
2024-04-11 | 파분(Scrap) | Al2O3 | 13.6 | 13.6
2024-04-11 | 파분(Scrap) | CaO | 21.8 | 21.7
2024-04-11 | 파분(Scrap) | MgO | 1.2 | 1.25
2024-04-11 | 파분(Scrap) | Fe2O3 | 0.19 | 0.2
2024-04-11 | 파분(Scrap) | Na2O | 0.75 | 0.82
2024-04-11 | 파분(Scrap) | K2O | 0.13 | 0.12
2024-04-11 | 파분(Scrap) | TiO2 | 0.26 | 0.25
2024-04-11 | 파분(Scrap) | SO3 | 0.07 | 0.15
2024-04-11 | 파분(Scrap) | SrO | 0.49 | 0.48
2024-04-11 | 파분(Scrap) | BaO | 0.95 | 1.02
2024-04-18 | 파분(Scrap) | SiO2 | 53.9 | 53.9
2024-04-18 | 파분(Scrap) | Al2O3 | 13.6 | 13.6
2024-04-18 | 파분(Scrap) | CaO | 21.8 | 21.9
2024-04-18 | 파분(Scrap) | MgO | 1.2 | 1.2
2024-04-18 | 파분(Scrap) | Fe2O3 | 0.19 | 0.19
2024-04-18 | 파분(Scrap) | Na2O | 0.75 | 0.72
2024-04-18 | 파분(Scrap) | K2O | 0.13 | 0.13
2024-04-18 | 파분(Scrap) | TiO2 | 0.26 | 0.26
2024-04-18 | 파분(Scrap) | SO3 | 0.07 | 0.07
2024-04-18 | 파분(Scrap) | SrO | 0.49 | 0.5
2024-04-18 | 파분(Scrap) | BaO | 0.95 | 0.95
2024-04-21 | 파분(Scrap) | SiO2 | 53.9 | 54.0
2024-04-21 | 파분(Scrap) | Al2O3 | 13.6 | 13.5
2024-04-21 | 파분(Scrap) | CaO | 21.8 | 22.0
2024-04-21 | 파분(Scrap) | MgO | 1.2 | 1.17
2024-04-21 | 파분(Scrap) | Fe2O3 | 0.19 | 0.2
2024-04-21 | 파분(Scrap) | Na2O | 0.75 | 0.72
2024-04-21 | 파분(Scrap) | K2O | 0.13 | 0.13
2024-04-21 | 파분(Scrap) | TiO2 | 0.26 | 0.27
2024-04-21 | 파분(Scrap) | SO3 | 0.07 | 0.06
2024-04-21 | 파분(Scrap) | SrO | 0.49 | 0.52
2024-04-21 | 파분(Scrap) | BaO | 0.95 | 0.84
2024-04-23 | 파분(Scrap) | SiO2 | 53.9 | 53.9
2024-04-23 | 파분(Scrap) | Al2O3 | 13.6 | 13.6
2024-04-23 | 파분(Scrap) | CaO | 21.8 | 21.7
2024-04-23 | 파분(Scrap) | MgO | 1.2 | 1.25
2024-04-23 | 파분(Scrap) | Fe2O3 | 0.19 | 0.19
2024-04-23 | 파분(Scrap) | Na2O | 0.75 | 0.76
2024-04-23 | 파분(Scrap) | K2O | 0.13 | 0.11
2024-04-23 | 파분(Scrap) | TiO2 | 0.26 | 0.27
2024-04-23 | 파분(Scrap) | SO3 | 0.07 | 0.06
2024-04-23 | 파분(Scrap) | SrO | 0.49 | 0.49
2024-04-23 | 파분(Scrap) | BaO | 0.95 | 1.05
2024-04-25 | 파분(Scrap) | SiO2 | 53.9 | 54.0
2024-04-25 | 파분(Scrap) | Al2O3 | 13.6 | 13.7
2024-04-25 | 파분(Scrap) | CaO | 21.8 | 21.5
2024-04-25 | 파분(Scrap) | MgO | 1.2 | 1.25
2024-04-25 | 파분(Scrap) | Fe2O3 | 0.19 | 0.19
2024-04-25 | 파분(Scrap) | Na2O | 0.75 | 0.76
2024-04-25 | 파분(Scrap) | K2O | 0.13 | 0.11
2024-04-25 | 파분(Scrap) | TiO2 | 0.26 | 0.25
2024-04-25 | 파분(Scrap) | SO3 | 0.07 | 0.09
2024-04-25 | 파분(Scrap) | SrO | 0.49 | 0.48
2024-04-25 | 파분(Scrap) | BaO | 0.95 | 1.07
2024-04-30 | 파분(Scrap) | SiO2 | 53.9 | 53.7
2024-04-30 | 파분(Scrap) | Al2O3 | 13.6 | 13.8
2024-04-30 | 파분(Scrap) | CaO | 21.8 | 21.7
2024-04-30 | 파분(Scrap) | MgO | 1.2 | 1.27
2024-04-30 | 파분(Scrap) | Fe2O3 | 0.19 | 0.195
2024-04-30 | 파분(Scrap) | Na2O | 0.75 | 0.786
2024-04-30 | 파분(Scrap) | K2O | 0.13 | 0.104
2024-04-30 | 파분(Scrap) | TiO2 | 0.26 | 0.268
2024-04-30 | 파분(Scrap) | SO3 | 0.07 | 0.107
2024-04-30 | 파분(Scrap) | SrO | 0.49 | 0.484
2024-04-30 | 파분(Scrap) | BaO | 0.95 | 1.08
2024-05-03 | 파분(Scrap) | SiO2 | 53.9 | 53.7
2024-05-03 | 파분(Scrap) | Al2O3 | 13.6 | 13.6
2024-05-03 | 파분(Scrap) | CaO | 21.8 | 22.0
2024-05-03 | 파분(Scrap) | MgO | 1.2 | 1.22
2024-05-03 | 파분(Scrap) | Fe2O3 | 0.19 | 0.189
2024-05-03 | 파분(Scrap) | Na2O | 0.75 | 0.741
2024-05-03 | 파분(Scrap) | K2O | 0.13 | 0.105
2024-05-03 | 파분(Scrap) | TiO2 | 0.26 | 0.262
2024-05-03 | 파분(Scrap) | SO3 | 0.07 | 0.0812
2024-05-03 | 파분(Scrap) | SrO | 0.49 | 0.486
2024-05-03 | 파분(Scrap) | BaO | 0.95 | 1.06
2024-05-07 | 파분(Scrap) | SiO2 | 53.9 | 54.1
2024-05-07 | 파분(Scrap) | Al2O3 | 13.6 | 13.5
2024-05-07 | 파분(Scrap) | CaO | 21.8 | 21.6
2024-05-07 | 파분(Scrap) | MgO | 1.2 | 1.24
2024-05-07 | 파분(Scrap) | Fe2O3 | 0.19 | 0.192
2024-05-07 | 파분(Scrap) | Na2O | 0.75 | 0.744
2024-05-07 | 파분(Scrap) | K2O | 0.13 | 0.102
2024-05-07 | 파분(Scrap) | TiO2 | 0.26 | 0.249
2024-05-07 | 파분(Scrap) | SO3 | 0.07 | 0.0874
2024-05-07 | 파분(Scrap) | SrO | 0.49 | 0.473
2024-05-07 | 파분(Scrap) | BaO | 0.95 | 1.07
2024-05-21 | 파분(Scrap) | SiO2 | 53.9 | 53.9
2024-05-21 | 파분(Scrap) | Al2O3 | 13.6 | 13.6
2024-05-21 | 파분(Scrap) | CaO | 21.8 | 21.8
2024-05-21 | 파분(Scrap) | MgO | 1.2 | 1.19
2024-05-21 | 파분(Scrap) | Fe2O3 | 0.19 | 0.19
2024-05-21 | 파분(Scrap) | Na2O | 0.75 | 0.768
2024-05-21 | 파분(Scrap) | K2O | 0.13 | 0.111
2024-05-21 | 파분(Scrap) | TiO2 | 0.26 | 0.27
2024-05-21 | 파분(Scrap) | SO3 | 0.07 | 0.0795
2024-05-21 | 파분(Scrap) | SrO | 0.46 | 0.464
2024-05-21 | 파분(Scrap) | BaO | 0.99 | 0.99
2024-05-23 | 파분(Scrap) | SiO2 | 53.9 | 54.1
2024-05-23 | 파분(Scrap) | Al2O3 | 13.6 | 13.5
2024-05-23 | 파분(Scrap) | CaO | 21.8 | 21.6
2024-05-23 | 파분(Scrap) | MgO | 1.2 | 1.24
2024-05-23 | 파분(Scrap) | Fe2O3 | 0.19 | 0.184
2024-05-23 | 파분(Scrap) | Na2O | 0.75 | 0.771
2024-05-23 | 파분(Scrap) | K2O | 0.13 | 0.117
2024-05-23 | 파분(Scrap) | TiO2 | 0.26 | 0.263
2024-05-23 | 파분(Scrap) | SO3 | 0.07 | 0.0925
2024-05-23 | 파분(Scrap) | SrO | 0.46 | 0.471
2024-05-23 | 파분(Scrap) | BaO | 0.99 | 1.07
2024-05-25 | 파분(Scrap) | SiO2 | 53.9 | 53.7
2024-05-25 | 파분(Scrap) | Al2O3 | 13.6 | 13.5
2024-05-25 | 파분(Scrap) | CaO | 21.8 | 22.2
2024-05-25 | 파분(Scrap) | MgO | 1.2 | 1.2
2024-05-25 | 파분(Scrap) | Fe2O3 | 0.19 | 0.199
2024-05-25 | 파분(Scrap) | Na2O | 0.75 | 0.74
2024-05-25 | 파분(Scrap) | K2O | 0.13 | 0.108
2024-05-25 | 파분(Scrap) | TiO2 | 0.26 | 0.272
2024-05-25 | 파분(Scrap) | SO3 | 0.07 | 0.075
2024-05-25 | 파분(Scrap) | SrO | 0.46 | 0.443
2024-05-25 | 파분(Scrap) | BaO | 0.99 | 0.93
2024-05-28 | 파분(Scrap) | SiO2 | 53.9 | 53.9
2024-05-28 | 파분(Scrap) | Al2O3 | 13.6 | 13.5
2024-05-28 | 파분(Scrap) | CaO | 21.8 | 22.0
2024-05-28 | 파분(Scrap) | MgO | 1.2 | 1.23
2024-05-28 | 파분(Scrap) | Fe2O3 | 0.19 | 0.2
2024-05-28 | 파분(Scrap) | Na2O | 0.75 | 0.73
2024-05-28 | 파분(Scrap) | K2O | 0.13 | 0.11
2024-05-28 | 파분(Scrap) | TiO2 | 0.26 | 0.28
2024-05-28 | 파분(Scrap) | SO3 | 0.07 | 0.07
2024-05-28 | 파분(Scrap) | SrO | 0.46 | 0.44
2024-05-28 | 파분(Scrap) | BaO | 0.99 | 0.93
2024-05-30 | 파분(Scrap) | SiO2 | 53.9 | 53.9
2024-05-30 | 파분(Scrap) | Al2O3 | 13.6 | 13.5
2024-05-30 | 파분(Scrap) | CaO | 21.8 | 21.8
2024-05-30 | 파분(Scrap) | MgO | 1.2 | 1.21
2024-05-30 | 파분(Scrap) | Fe2O3 | 0.19 | 0.19
2024-05-30 | 파분(Scrap) | Na2O | 0.75 | 0.75
2024-05-30 | 파분(Scrap) | K2O | 0.13 | 0.11
2024-05-30 | 파분(Scrap) | TiO2 | 0.26 | 0.26
2024-05-30 | 파분(Scrap) | SO3 | 0.07 | 0.07
2024-05-30 | 파분(Scrap) | SrO | 0.46 | 0.48
2024-05-30 | 파분(Scrap) | BaO | 0.99 | 1.04
2024-06-04 | 파분(Scrap) | SiO2 | 53.9 | 53.6
2024-06-04 | 파분(Scrap) | Al2O3 | 13.6 | 13.7
2024-06-04 | 파분(Scrap) | CaO | 21.8 | 22.0
2024-06-04 | 파분(Scrap) | MgO | 1.2 | 1.23
2024-06-04 | 파분(Scrap) | Fe2O3 | 0.19 | 0.188
2024-06-04 | 파분(Scrap) | Na2O | 0.75 | 0.768
2024-06-04 | 파분(Scrap) | K2O | 0.13 | 0.102
2024-06-04 | 파분(Scrap) | TiO2 | 0.26 | 0.267
2024-06-04 | 파분(Scrap) | SO3 | 0.07 | 0.09
2024-06-04 | 파분(Scrap) | SrO | 0.46 | 0.48
2024-06-04 | 파분(Scrap) | BaO | 0.99 | 1.03
2024-06-06 | 파분(Scrap) | SiO2 | 53.9 | 54.0
2024-06-06 | 파분(Scrap) | Al2O3 | 13.6 | 13.4
2024-06-06 | 파분(Scrap) | CaO | 21.8 | 22.2
2024-06-06 | 파분(Scrap) | MgO | 1.2 | 1.07
2024-06-06 | 파분(Scrap) | Fe2O3 | 0.19 | 0.186
2024-06-06 | 파분(Scrap) | Na2O | 0.75 | 0.791
2024-06-06 | 파분(Scrap) | K2O | 0.13 | 0.123
2024-06-06 | 파분(Scrap) | TiO2 | 0.26 | 0.28
2024-06-06 | 파분(Scrap) | SO3 | 0.07 | 0.0838
2024-06-06 | 파분(Scrap) | SrO | 0.46 | 0.426
2024-06-06 | 파분(Scrap) | BaO | 0.99 | 0.973
2024-06-10 | 파분(Scrap) | SiO2 | 53.9 | 53.9
2024-06-10 | 파분(Scrap) | Al2O3 | 13.6 | 13.5
2024-06-10 | 파분(Scrap) | CaO | 21.8 | 22.1
2024-06-10 | 파분(Scrap) | MgO | 1.2 | 1.1
2024-06-10 | 파분(Scrap) | Fe2O3 | 0.19 | 0.179
2024-06-10 | 파분(Scrap) | Na2O | 0.75 | 0.765
2024-06-10 | 파분(Scrap) | K2O | 0.13 | 0.114
2024-06-10 | 파분(Scrap) | TiO2 | 0.26 | 0.272
2024-06-10 | 파분(Scrap) | SO3 | 0.07 | 0.0791
2024-06-10 | 파분(Scrap) | SrO | 0.46 | 0.439
2024-06-10 | 파분(Scrap) | BaO | 0.99 | 0.984
2024-06-13 | 파분(Scrap) | SiO2 | 53.9 | 54.1
2024-06-13 | 파분(Scrap) | Al2O3 | 13.6 | 13.5
2024-06-13 | 파분(Scrap) | CaO | 21.8 | 21.9
2024-06-13 | 파분(Scrap) | MgO | 1.2 | 1.09
2024-06-13 | 파분(Scrap) | Fe2O3 | 0.19 | 0.18
2024-06-13 | 파분(Scrap) | Na2O | 0.75 | 0.772
2024-06-13 | 파분(Scrap) | K2O | 0.13 | 0.113
2024-06-13 | 파분(Scrap) | TiO2 | 0.26 | 0.284
2024-06-13 | 파분(Scrap) | SO3 | 0.07 | 0.0711
2024-06-13 | 파분(Scrap) | SrO | 0.46 | 0.426
2024-06-13 | 파분(Scrap) | BaO | 0.99 | 0.941
2024-06-18 | 파분(Scrap) | SiO2 | 53.9 | 54.1
2024-06-18 | 파분(Scrap) | Al2O3 | 13.6 | 13.5
2024-06-18 | 파분(Scrap) | CaO | 21.8 | 22.0
2024-06-18 | 파분(Scrap) | MgO | 1.2 | 1.13
2024-06-18 | 파분(Scrap) | Fe2O3 | 0.19 | 0.19
2024-06-18 | 파분(Scrap) | Na2O | 0.75 | 0.73
2024-06-18 | 파분(Scrap) | K2O | 0.13 | 0.12
2024-06-18 | 파분(Scrap) | TiO2 | 0.26 | 0.27
2024-06-18 | 파분(Scrap) | SO3 | 0.07 | 0.06
2024-06-18 | 파분(Scrap) | SrO | 0.46 | 0.43
2024-06-18 | 파분(Scrap) | BaO | 0.99 | 0.88
2024-06-21 | 파분(Scrap) | SiO2 | 53.9 | 54.0
2024-06-21 | 파분(Scrap) | Al2O3 | 13.6 | 13.5
2024-06-21 | 파분(Scrap) | CaO | 21.8 | 22.0
2024-06-21 | 파분(Scrap) | MgO | 1.2 | 1.19
2024-06-21 | 파분(Scrap) | Fe2O3 | 0.19 | 0.18
2024-06-21 | 파분(Scrap) | Na2O | 0.75 | 0.78
2024-06-21 | 파분(Scrap) | K2O | 0.13 | 0.12
2024-06-21 | 파분(Scrap) | TiO2 | 0.26 | 0.27
2024-06-21 | 파분(Scrap) | SO3 | 0.07 | 0.06
2024-06-21 | 파분(Scrap) | SrO | 0.46 | 0.42
2024-06-21 | 파분(Scrap) | BaO | 0.99 | 0.98
2024-06-25 | 파분(Scrap) | SiO2 | 53.9 | 53.9
2024-06-25 | 파분(Scrap) | Al2O3 | 13.6 | 13.4
2024-06-25 | 파분(Scrap) | CaO | 21.8 | 22.1
2024-06-25 | 파분(Scrap) | MgO | 1.2 | 1.17
2024-06-25 | 파분(Scrap) | Fe2O3 | 0.19 | 0.2
2024-06-25 | 파분(Scrap) | Na2O | 0.75 | 0.74
2024-06-25 | 파분(Scrap) | K2O | 0.13 | 0.11
2024-06-25 | 파분(Scrap) | TiO2 | 0.26 | 0.28
2024-06-25 | 파분(Scrap) | SO3 | 0.07 | 0.09
2024-06-25 | 파분(Scrap) | SrO | 0.46 | 0.44
2024-06-25 | 파분(Scrap) | BaO | 0.99 | 0.91
2024-06-27 | 파분(Scrap) | SiO2 | 53.9 | 54.1
2024-06-27 | 파분(Scrap) | Al2O3 | 13.6 | 13.4
2024-06-27 | 파분(Scrap) | CaO | 21.8 | 21.9
2024-06-27 | 파분(Scrap) | MgO | 1.2 | 1.24
2024-06-27 | 파분(Scrap) | Fe2O3 | 0.19 | 0.2
2024-06-27 | 파분(Scrap) | Na2O | 0.75 | 0.74
2024-06-27 | 파분(Scrap) | K2O | 0.13 | 0.12
2024-06-27 | 파분(Scrap) | TiO2 | 0.26 | 0.27
2024-06-27 | 파분(Scrap) | SO3 | 0.07 | 0.08
2024-06-27 | 파분(Scrap) | SrO | 0.46 | 0.44
2024-06-27 | 파분(Scrap) | BaO | 0.99 | 0.89
2024-07-03 | 파분(Scrap) | SiO2 | 53.9 | 53.8
2024-07-03 | 파분(Scrap) | Al2O3 | 13.6 | 13.5
2024-07-03 | 파분(Scrap) | CaO | 21.8 | 22.0
2024-07-03 | 파분(Scrap) | MgO | 1.2 | 1.3
2024-07-03 | 파분(Scrap) | Fe2O3 | 0.19 | 0.2
2024-07-03 | 파분(Scrap) | Na2O | 0.75 | 0.74
2024-07-03 | 파분(Scrap) | K2O | 0.13 | 0.11
2024-07-03 | 파분(Scrap) | TiO2 | 0.26 | 0.27
2024-07-03 | 파분(Scrap) | SO3 | 0.07 | 0.06
2024-07-03 | 파분(Scrap) | SrO | 0.46 | 0.45
2024-07-03 | 파분(Scrap) | BaO | 0.99 | 0.9
2024-07-05 | 파분(Scrap) | SiO2 | 53.9 | 54.0
2024-07-05 | 파분(Scrap) | Al2O3 | 13.6 | 13.4
2024-07-05 | 파분(Scrap) | CaO | 21.8 | 22.0
2024-07-05 | 파분(Scrap) | MgO | 1.2 | 1.28
2024-07-05 | 파분(Scrap) | Fe2O3 | 0.19 | 0.2
2024-07-05 | 파분(Scrap) | Na2O | 0.75 | 0.77
2024-07-05 | 파분(Scrap) | K2O | 0.13 | 0.11
2024-07-05 | 파분(Scrap) | TiO2 | 0.26 | 0.27
2024-07-05 | 파분(Scrap) | SO3 | 0.07 | 0.08
2024-07-05 | 파분(Scrap) | SrO | 0.46 | 0.45
2024-07-05 | 파분(Scrap) | BaO | 0.99 | 0.92
2024-07-09 | 파분(Scrap) | SiO2 | 53.9 | 54.0
2024-07-09 | 파분(Scrap) | Al2O3 | 13.6 | 13.6
2024-07-09 | 파분(Scrap) | CaO | 21.8 | 21.7
2024-07-09 | 파분(Scrap) | MgO | 1.2 | 1.15
2024-07-09 | 파분(Scrap) | Fe2O3 | 0.19 | 0.17
2024-07-09 | 파분(Scrap) | Na2O | 0.75 | 0.8
2024-07-09 | 파분(Scrap) | K2O | 0.13 | 0.11
2024-07-09 | 파분(Scrap) | TiO2 | 0.26 | 0.27
2024-07-09 | 파분(Scrap) | SO3 | 0.07 | 0.09
2024-07-09 | 파분(Scrap) | SrO | 0.46 | 0.44
2024-07-09 | 파분(Scrap) | BaO | 0.99 | 1.08
2024-07-11 | 파분(Scrap) | SiO2 | 53.9 | 53.8
2024-07-11 | 파분(Scrap) | Al2O3 | 13.6 | 13.7
2024-07-11 | 파분(Scrap) | CaO | 21.8 | 21.8
2024-07-11 | 파분(Scrap) | MgO | 1.2 | 1.12
2024-07-11 | 파분(Scrap) | Fe2O3 | 0.19 | 0.17
2024-07-11 | 파분(Scrap) | Na2O | 0.75 | 0.81
2024-07-11 | 파분(Scrap) | K2O | 0.13 | 0.11
2024-07-11 | 파분(Scrap) | TiO2 | 0.26 | 0.27
2024-07-11 | 파분(Scrap) | SO3 | 0.07 | 0.1
2024-07-11 | 파분(Scrap) | SrO | 0.46 | 0.45
2024-07-11 | 파분(Scrap) | BaO | 0.99 | 1.07
2024-07-16 | 파분(Scrap) | SiO2 | 53.9 | 54.0
2024-07-16 | 파분(Scrap) | Al2O3 | 13.6 | 13.6
2024-07-16 | 파분(Scrap) | CaO | 21.8 | 21.8
2024-07-16 | 파분(Scrap) | MgO | 1.2 | 1.18
2024-07-16 | 파분(Scrap) | Fe2O3 | 0.19 | 0.184
2024-07-16 | 파분(Scrap) | Na2O | 0.75 | 0.814
2024-07-16 | 파분(Scrap) | K2O | 0.13 | 0.115
2024-07-16 | 파분(Scrap) | TiO2 | 0.26 | 0.271
2024-07-16 | 파분(Scrap) | SO3 | 0.07 | 0.0782
2024-07-16 | 파분(Scrap) | SrO | 0.46 | 0.609
2024-07-16 | 파분(Scrap) | BaO | 0.99 | 0.963
2024-07-18 | 파분(Scrap) | SiO2 | 53.9 | 53.7
2024-07-18 | 파분(Scrap) | Al2O3 | 13.6 | 13.7
2024-07-18 | 파분(Scrap) | CaO | 21.8 | 21.9
2024-07-18 | 파분(Scrap) | MgO | 1.2 | 1.21
2024-07-18 | 파분(Scrap) | Fe2O3 | 0.19 | 0.187
2024-07-18 | 파분(Scrap) | Na2O | 0.75 | 0.809
2024-07-18 | 파분(Scrap) | K2O | 0.13 | 0.109
2024-07-18 | 파분(Scrap) | TiO2 | 0.26 | 0.271
2024-07-18 | 파분(Scrap) | SO3 | 0.07 | 0.0972
2024-07-18 | 파분(Scrap) | SrO | 0.46 | 0.621
2024-07-18 | 파분(Scrap) | BaO | 0.99 | 0.979
2024-07-23 | 파분(Scrap) | SiO2 | 53.9 | 53.7
2024-07-23 | 파분(Scrap) | Al2O3 | 13.6 | 13.7
2024-07-23 | 파분(Scrap) | CaO | 21.8 | 21.8
2024-07-23 | 파분(Scrap) | MgO | 1.2 | 1.23
2024-07-23 | 파분(Scrap) | Fe2O3 | 0.19 | 0.182
2024-07-23 | 파분(Scrap) | Na2O | 0.75 | 0.81
2024-07-23 | 파분(Scrap) | K2O | 0.13 | 0.108
2024-07-23 | 파분(Scrap) | TiO2 | 0.26 | 0.267
2024-07-23 | 파분(Scrap) | SO3 | 0.07 | 0.0631
2024-07-23 | 파분(Scrap) | SrO | 0.46 | 0.566
2024-07-23 | 파분(Scrap) | BaO | 0.99 | 1.09
2024-07-25 | 파분(Scrap) | SiO2 | 53.9 | 54.1
2024-07-25 | 파분(Scrap) | Al2O3 | 13.6 | 13.5
2024-07-25 | 파분(Scrap) | CaO | 21.8 | 21.6
2024-07-25 | 파분(Scrap) | MgO | 1.2 | 1.27
2024-07-25 | 파분(Scrap) | Fe2O3 | 0.19 | 0.188
2024-07-25 | 파분(Scrap) | Na2O | 0.75 | 0.766
2024-07-25 | 파분(Scrap) | K2O | 0.13 | 0.106
2024-07-25 | 파분(Scrap) | TiO2 | 0.26 | 0.274
2024-07-25 | 파분(Scrap) | SO3 | 0.07 | 0.0709
2024-07-25 | 파분(Scrap) | SrO | 0.46 | 0.726
2024-07-25 | 파분(Scrap) | BaO | 0.99 | 1.02
2024-07-24 | 파분(Scrap) | SiO2 | 53.9 | 54.1
2024-07-24 | 파분(Scrap) | Al2O3 | 13.6 | 13.5
2024-07-24 | 파분(Scrap) | CaO | 21.8 | 21.6
2024-07-24 | 파분(Scrap) | MgO | 1.2 | 1.27
2024-07-24 | 파분(Scrap) | Fe2O3 | 0.19 | 0.19
2024-07-24 | 파분(Scrap) | Na2O | 0.75 | 0.77
2024-07-24 | 파분(Scrap) | K2O | 0.13 | 0.11
2024-07-24 | 파분(Scrap) | TiO2 | 0.26 | 0.27
2024-07-24 | 파분(Scrap) | SO3 | 0.07 | 0.07
2024-07-24 | 파분(Scrap) | SrO | 0.46 | 0.73
2024-07-24 | 파분(Scrap) | BaO | 0.99 | 1.02
2024-07-30 | 파분(Scrap) | SiO2 | 53.9 | 53.9
2024-07-30 | 파분(Scrap) | Al2O3 | 13.6 | 13.3
2024-07-30 | 파분(Scrap) | CaO | 21.8 | 21.8
2024-07-30 | 파분(Scrap) | MgO | 1.2 | 1.31
2024-07-30 | 파분(Scrap) | Fe2O3 | 0.19 | 0.2
2024-07-30 | 파분(Scrap) | Na2O | 0.75 | 0.82
2024-07-30 | 파분(Scrap) | K2O | 0.13 | 0.11
2024-07-30 | 파분(Scrap) | TiO2 | 0.26 | 0.28
2024-07-30 | 파분(Scrap) | SO3 | 0.07 | 0.11
2024-07-30 | 파분(Scrap) | SrO | 0.46 | 0.71
2024-07-30 | 파분(Scrap) | BaO | 0.99 | 0.99
2024-08-08 | 파분(Scrap) | SiO2 | 53.9 | 53.9
2024-08-08 | 파분(Scrap) | Al2O3 | 13.6 | 13.6
2024-08-08 | 파분(Scrap) | CaO | 21.8 | 21.6
2024-08-08 | 파분(Scrap) | MgO | 1.2 | 1.33
2024-08-08 | 파분(Scrap) | Fe2O3 | 0.19 | 0.2
2024-08-08 | 파분(Scrap) | Na2O | 0.75 | 0.75
2024-08-08 | 파분(Scrap) | K2O | 0.13 | 0.12
2024-08-08 | 파분(Scrap) | TiO2 | 0.26 | 0.29
2024-08-08 | 파분(Scrap) | SO3 | 0.07 | 0.06
2024-08-08 | 파분(Scrap) | SrO | 0.46 | 0.7
2024-08-08 | 파분(Scrap) | BaO | 0.99 | 1.0
2024-08-13 | 파분(Scrap) | SiO2 | 53.9 | 53.9
2024-08-13 | 파분(Scrap) | Al2O3 | 13.6 | 13.6
2024-08-13 | 파분(Scrap) | CaO | 21.8 | 21.6
2024-08-13 | 파분(Scrap) | MgO | 1.2 | 1.34
2024-08-13 | 파분(Scrap) | Fe2O3 | 0.19 | 0.202
2024-08-13 | 파분(Scrap) | Na2O | 0.75 | 0.779
2024-08-13 | 파분(Scrap) | K2O | 0.13 | 0.131
2024-08-13 | 파분(Scrap) | TiO2 | 0.26 | 0.286
2024-08-13 | 파분(Scrap) | SO3 | 0.07 | 0.0602
2024-08-13 | 파분(Scrap) | SrO | 0.46 | 0.735
2024-08-13 | 파분(Scrap) | BaO | 0.99 | 0.968
2024-08-15 | 파분(Scrap) | SiO2 | 53.9 | 53.9
2024-08-15 | 파분(Scrap) | Al2O3 | 13.6 | 13.6
2024-08-15 | 파분(Scrap) | CaO | 21.8 | 21.6
2024-08-15 | 파분(Scrap) | MgO | 1.2 | 1.38
2024-08-15 | 파분(Scrap) | Fe2O3 | 0.19 | 0.197
2024-08-15 | 파분(Scrap) | Na2O | 0.75 | 0.751
2024-08-15 | 파분(Scrap) | K2O | 0.13 | 0.129
2024-08-15 | 파분(Scrap) | TiO2 | 0.26 | 0.29
2024-08-15 | 파분(Scrap) | SO3 | 0.07 | 0.0484
2024-08-15 | 파분(Scrap) | SrO | 0.46 | 0.743
2024-08-15 | 파분(Scrap) | BaO | 0.99 | 0.944
2024-08-22 | 파분(Scrap) | SiO2 | 53.9 | 53.7
2024-08-22 | 파분(Scrap) | Al2O3 | 13.6 | 13.5
2024-08-22 | 파분(Scrap) | CaO | 21.8 | 21.9
2024-08-22 | 파분(Scrap) | MgO | 1.2 | 1.38
2024-08-22 | 파분(Scrap) | Fe2O3 | 0.19 | 0.199
2024-08-22 | 파분(Scrap) | Na2O | 0.75 | 0.751
2024-08-22 | 파분(Scrap) | K2O | 0.13 | 0.123
2024-08-22 | 파분(Scrap) | TiO2 | 0.26 | 0.298
2024-08-22 | 파분(Scrap) | SO3 | 0.07 | 0.0539
2024-08-22 | 파분(Scrap) | SrO | 0.46 | 0.727
2024-08-22 | 파분(Scrap) | BaO | 0.99 | 0.96
2024-08-25 | 파분(Scrap) | SiO2 | 53.9 | 53.7
2024-08-25 | 파분(Scrap) | Al2O3 | 13.6 | 13.7
2024-08-25 | 파분(Scrap) | CaO | 21.8 | 21.7
2024-08-25 | 파분(Scrap) | MgO | 1.2 | 1.39
2024-08-25 | 파분(Scrap) | Fe2O3 | 0.19 | 0.196
2024-08-25 | 파분(Scrap) | Na2O | 0.75 | 0.733
2024-08-25 | 파분(Scrap) | K2O | 0.13 | 0.115
2024-08-25 | 파분(Scrap) | TiO2 | 0.26 | 0.294
2024-08-25 | 파분(Scrap) | SO3 | 0.07 | 0.0574
2024-08-25 | 파분(Scrap) | SrO | 0.46 | 0.741
2024-08-25 | 파분(Scrap) | BaO | 0.99 | 0.979
2024-08-29 | 파분(Scrap) | SiO2 | 53.9 | 53.7
2024-08-29 | 파분(Scrap) | Al2O3 | 13.6 | 13.4
2024-08-29 | 파분(Scrap) | CaO | 21.8 | 21.9
2024-08-29 | 파분(Scrap) | MgO | 1.2 | 1.32
2024-09-12 | 파분(Scrap) | BaO | 0.99 | 0.996
2024-09-21 | 파분(Scrap) | SiO2 | 53.9 | 53.7
2024-09-21 | 파분(Scrap) | Al2O3 | 13.6 | 13.4
2024-09-21 | 파분(Scrap) | CaO | 21.8 | 22.2
2024-09-21 | 파분(Scrap) | MgO | 1.2 | 1.08
2024-09-21 | 파분(Scrap) | Fe2O3 | 0.19 | 0.201
2024-09-21 | 파분(Scrap) | Na2O | 0.75 | 0.792
2024-09-21 | 파분(Scrap) | K2O | 0.13 | 0.118
2024-09-21 | 파분(Scrap) | TiO2 | 0.26 | 0.278
2024-09-21 | 파분(Scrap) | SO3 | 0.07 | 0.129
2024-09-21 | 파분(Scrap) | SrO | 0.46 | 0.448
2024-09-21 | 파분(Scrap) | BaO | 0.99 | 1.03
2024-09-23 | 파분(Scrap) | SiO2 | 53.9 | 53.8
2024-09-23 | 파분(Scrap) | Al2O3 | 13.6 | 13.5
2024-09-23 | 파분(Scrap) | CaO | 21.8 | 22.3
2024-09-23 | 파분(Scrap) | MgO | 1.2 | 1.07
2024-09-23 | 파분(Scrap) | Fe2O3 | 0.19 | 0.191
2024-09-23 | 파분(Scrap) | Na2O | 0.75 | 0.777
2024-09-23 | 파분(Scrap) | K2O | 0.13 | 0.119
2024-09-23 | 파분(Scrap) | TiO2 | 0.26 | 0.268
2024-09-23 | 파분(Scrap) | SO3 | 0.07 | 0.093
2024-09-23 | 파분(Scrap) | SrO | 0.46 | 0.439
2024-09-23 | 파분(Scrap) | BaO | 0.99 | 0.971
2024-09-25 | 파분(Scrap) | SiO2 | 53.9 | 53.7
2024-09-25 | 파분(Scrap) | Al2O3 | 13.6 | 13.6
2024-09-25 | 파분(Scrap) | CaO | 21.8 | 22.1
2024-09-25 | 파분(Scrap) | MgO | 1.2 | 1.21
2024-09-25 | 파분(Scrap) | Fe2O3 | 0.19 | 0.199
2024-09-25 | 파분(Scrap) | Na2O | 0.75 | 0.753
2024-09-25 | 파분(Scrap) | K2O | 0.13 | 0.134
2024-09-25 | 파분(Scrap) | TiO2 | 0.26 | 0.267
2024-09-25 | 파분(Scrap) | SO3 | 0.07 | 0.0534
2024-09-25 | 파분(Scrap) | SrO | 0.46 | 0.648
2024-09-25 | 파분(Scrap) | BaO | 0.99 | 0.936
2024-09-30 | 파분(Scrap) | SiO2 | 53.9 | 53.9
2024-09-30 | 파분(Scrap) | Al2O3 | 13.6 | 13.7
2024-09-30 | 파분(Scrap) | CaO | 21.8 | 21.5
2024-09-30 | 파분(Scrap) | MgO | 1.2 | 1.3
2024-09-30 | 파분(Scrap) | Fe2O3 | 0.19 | 0.199
2024-09-30 | 파분(Scrap) | Na2O | 0.75 | 0.734
2024-09-30 | 파분(Scrap) | K2O | 0.13 | 0.135
2024-09-30 | 파분(Scrap) | TiO2 | 0.26 | 0.252
2024-09-30 | 파분(Scrap) | SO3 | 0.07 | 0.0542
2024-09-30 | 파분(Scrap) | SrO | 0.46 | 0.809
2024-09-30 | 파분(Scrap) | BaO | 0.99 | 1.0
2024-10-02 | 파분(Scrap) | SiO2 | 53.9 | 54.0
2024-10-02 | 파분(Scrap) | Al2O3 | 13.6 | 13.5
2024-10-02 | 파분(Scrap) | CaO | 21.8 | 21.6
2024-10-02 | 파분(Scrap) | MgO | 1.2 | 1.29
2024-10-02 | 파분(Scrap) | Fe2O3 | 0.19 | 0.198
2024-10-02 | 파분(Scrap) | Na2O | 0.75 | 0.742
2024-10-02 | 파분(Scrap) | K2O | 0.13 | 0.131
2024-10-02 | 파분(Scrap) | TiO2 | 0.26 | 0.259
2024-10-02 | 파분(Scrap) | SO3 | 0.07 | 0.0486
2024-10-02 | 파분(Scrap) | SrO | 0.46 | 0.78
2024-10-02 | 파분(Scrap) | BaO | 0.99 | 1.0
2024-10-17 | 파분(Scrap) | SiO2 | 53.9 | 54.1
2024-10-17 | 파분(Scrap) | Al2O3 | 13.6 | 13.6
2024-10-17 | 파분(Scrap) | CaO | 21.8 | 21.4
2024-10-17 | 파분(Scrap) | MgO | 1.2 | 1.3
2024-10-17 | 파분(Scrap) | Fe2O3 | 0.19 | 0.2
2024-10-17 | 파분(Scrap) | Na2O | 0.75 | 0.73
2024-10-17 | 파분(Scrap) | K2O | 0.13 | 0.14
2024-10-17 | 파분(Scrap) | TiO2 | 0.26 | 0.26
2024-10-17 | 파분(Scrap) | SO3 | 0.07 | 0.06
2024-10-17 | 파분(Scrap) | SrO | 0.46 | 0.81
2024-10-17 | 파분(Scrap) | BaO | 0.99 | 1.01
2024-10-29 | 파분(Scrap) | SiO2 | 53.9 | 53.8
2024-10-29 | 파분(Scrap) | Al2O3 | 13.6 | 13.7
2024-10-29 | 파분(Scrap) | CaO | 21.8 | 21.5
2024-10-29 | 파분(Scrap) | MgO | 1.2 | 1.28
2024-10-29 | 파분(Scrap) | Fe2O3 | 0.19 | 0.18
2024-10-29 | 파분(Scrap) | Na2O | 0.75 | 0.83
2024-10-29 | 파분(Scrap) | K2O | 0.13 | 0.12
2024-10-29 | 파분(Scrap) | TiO2 | 0.26 | 0.26
2024-10-29 | 파분(Scrap) | SO3 | 0.07 | 0.11
2024-10-29 | 파분(Scrap) | SrO | 0.46 | 0.77
2024-10-29 | 파분(Scrap) | BaO | 0.99 | 1.03
2024-11-21 | 파분(Scrap) | TiO2 | 0.26 | 0.24
2024-11-21 | 파분(Scrap) | SO3 | 0.07 | 0.05
2024-11-21 | 파분(Scrap) | SrO | 0.7 | 0.85
2024-11-21 | 파분(Scrap) | BaO | 0.99 | 1.03
2024-11-26 | 파분(Scrap) | SiO2 | 53.9 | 53.9
2024-11-26 | 파분(Scrap) | Al2O3 | 13.5 | 13.8
2024-11-26 | 파분(Scrap) | CaO | 21.7 | 21.4
2024-11-26 | 파분(Scrap) | MgO | 1.25 | 1.31
2024-11-26 | 파분(Scrap) | Fe2O3 | 0.19 | 0.19
2024-11-26 | 파분(Scrap) | Na2O | 0.75 | 0.79
2024-11-26 | 파분(Scrap) | K2O | 0.12 | 0.1
2024-11-26 | 파분(Scrap) | TiO2 | 0.26 | 0.25
2024-11-26 | 파분(Scrap) | SO3 | 0.07 | 0.06
2024-11-26 | 파분(Scrap) | SrO | 0.7 | 0.84
2024-11-26 | 파분(Scrap) | BaO | 0.99 | 1.05
2024-12-03 | 파분(Scrap) | SiO2 | 53.9 | 53.9
2024-12-03 | 파분(Scrap) | Al2O3 | 13.5 | 13.9
2024-12-03 | 파분(Scrap) | CaO | 21.7 | 21.4
2024-12-03 | 파분(Scrap) | MgO | 1.25 | 1.31
2024-12-03 | 파분(Scrap) | Fe2O3 | 0.19 | 0.19
2024-12-03 | 파분(Scrap) | Na2O | 0.75 | 0.83
2024-12-03 | 파분(Scrap) | K2O | 0.12 | 0.09
2024-12-03 | 파분(Scrap) | TiO2 | 0.26 | 0.24
2024-12-03 | 파분(Scrap) | SO3 | 0.07 | 0.08
2024-12-03 | 파분(Scrap) | SrO | 0.7 | 0.87
2024-12-03 | 파분(Scrap) | BaO | 0.99 | 1.11
2024-12-05 | 파분(Scrap) | SiO2 | 53.9 | 53.8
2024-12-05 | 파분(Scrap) | Al2O3 | 13.5 | 13.9
2024-12-05 | 파분(Scrap) | CaO | 21.7 | 21.3
2024-12-05 | 파분(Scrap) | MgO | 1.25 | 1.3
2024-12-05 | 파분(Scrap) | Fe2O3 | 0.19 | 0.19
2024-12-05 | 파분(Scrap) | Na2O | 0.75 | 0.79
2024-12-05 | 파분(Scrap) | K2O | 0.12 | 0.1
2024-12-05 | 파분(Scrap) | TiO2 | 0.26 | 0.25
2024-12-05 | 파분(Scrap) | SO3 | 0.07 | 0.08
2024-12-05 | 파분(Scrap) | SrO | 0.7 | 0.87
2024-12-05 | 파분(Scrap) | BaO | 0.99 | 1.11
2024-12-10 | 파분(Scrap) | SiO2 | 53.9 | 53.7
2024-12-10 | 파분(Scrap) | Al2O3 | 13.5 | 13.9
2024-12-10 | 파분(Scrap) | CaO | 21.7 | 21.3
2024-12-19 | 파분(Scrap) | BaO | 0.99 | 1.32
2024-12-26 | 파분(Scrap) | SiO2 | 53.9 | 53.7
2024-12-26 | 파분(Scrap) | Al2O3 | 13.5 | 13.8
2024-12-26 | 파분(Scrap) | CaO | 21.7 | 21.3
2024-12-26 | 파분(Scrap) | MgO | 1.25 | 1.32
2024-12-26 | 파분(Scrap) | Fe2O3 | 0.19 | 0.2
2024-12-26 | 파분(Scrap) | Na2O | 0.75 | 0.8
2024-12-26 | 파분(Scrap) | K2O | 0.12 | 0.11
2024-12-26 | 파분(Scrap) | TiO2 | 0.26 | 0.27
2024-12-26 | 파분(Scrap) | SO3 | 0.07 | 0.06
2024-12-26 | 파분(Scrap) | SrO | 0.7 | 0.82
2024-12-26 | 파분(Scrap) | BaO | 0.99 | 1.34
2024-12-28 | 파분(Scrap) | SiO2 | 53.9 | 53.7
2024-12-28 | 파분(Scrap) | Al2O3 | 13.5 | 13.9
2024-12-28 | 파분(Scrap) | CaO | 21.7 | 21.3
2024-12-28 | 파분(Scrap) | MgO | 1.25 | 1.4
2024-12-28 | 파분(Scrap) | Fe2O3 | 0.19 | 0.9
2024-12-28 | 파분(Scrap) | Na2O | 0.75 | 0.81
2024-12-28 | 파분(Scrap) | K2O | 0.12 | 0.11
2024-12-28 | 파분(Scrap) | TiO2 | 0.26 | 0.28
2024-12-28 | 파분(Scrap) | SO3 | 0.07 | 0.06
2024-12-28 | 파분(Scrap) | SrO | 0.7 | 0.76
2024-12-28 | 파분(Scrap) | BaO | 0.99 | 1.4
2024-12-31 | 파분(Scrap) | SiO2 | 53.9 | 53.9
2024-12-31 | 파분(Scrap) | Al2O3 | 13.5 | 13.7
2024-12-31 | 파분(Scrap) | CaO | 21.7 | 21.2
2024-12-31 | 파분(Scrap) | MgO | 1.25 | 1.35
2024-12-31 | 파분(Scrap) | Fe2O3 | 0.19 | 0.2
2024-12-31 | 파분(Scrap) | Na2O | 0.75 | 0.82
2024-12-31 | 파분(Scrap) | K2O | 0.12 | 0.11
2024-12-31 | 파분(Scrap) | TiO2 | 0.26 | 0.28
2024-12-31 | 파분(Scrap) | SO3 | 0.07 | 0.06
2024-12-31 | 파분(Scrap) | SrO | 0.7 | 0.77
2024-12-31 | 파분(Scrap) | BaO | 0.99 | 1.34
2025-01-05 | 파분(Scrap) | SiO2 | 53.9 | 53.9
2025-01-05 | 파분(Scrap) | Al2O3 | 13.5 | 13.9
2025-01-05 | 파분(Scrap) | CaO | 21.7 | 21.0
2025-01-05 | 파분(Scrap) | MgO | 1.25 | 1.41
2025-01-05 | 파분(Scrap) | Fe2O3 | 0.19 | 0.19
2025-01-05 | 파분(Scrap) | Na2O | 0.75 | 0.79
2025-01-05 | 파분(Scrap) | K2O | 0.12 | 0.1
2025-01-05 | 파분(Scrap) | TiO2 | 0.26 | 0.26
2025-01-05 | 파분(Scrap) | SO3 | 0.07 | 0.05
2025-01-05 | 파분(Scrap) | SrO | 0.7 | 0.76
2025-01-05 | 파분(Scrap) | BaO | 0.99 | 1.32
2025-01-07 | 파분(Scrap) | SiO2 | 53.9 | 54.1
2025-01-07 | 파분(Scrap) | Al2O3 | 13.5 | 13.8
2025-01-07 | 파분(Scrap) | CaO | 21.7 | 20.9
2025-01-07 | 파분(Scrap) | MgO | 1.25 | 1.39
2025-01-07 | 파분(Scrap) | Fe2O3 | 0.19 | 0.19
2025-01-07 | 파분(Scrap) | Na2O | 0.75 | 0.78
2025-01-07 | 파분(Scrap) | K2O | 0.12 | 0.1
2025-01-07 | 파분(Scrap) | TiO2 | 0.26 | 0.27
2025-01-07 | 파분(Scrap) | SO3 | 0.07 | 0.06
2025-01-07 | 파분(Scrap) | SrO | 0.7 | 0.08
2025-01-07 | 파분(Scrap) | BaO | 0.99 | 1.32
2025-01-14 | 파분(Scrap) | SiO2 | 53.9 | 54.1
2025-01-14 | 파분(Scrap) | Al2O3 | 13.5 | 13.7
2025-01-14 | 파분(Scrap) | CaO | 21.7 | 21.3
2025-01-14 | 파분(Scrap) | MgO | 1.25 | 1.28
2025-01-14 | 파분(Scrap) | Fe2O3 | 0.19 | 0.18
2025-01-14 | 파분(Scrap) | Na2O | 0.75 | 0.78
2025-01-14 | 파분(Scrap) | K2O | 0.12 | 0.11
2025-01-14 | 파분(Scrap) | TiO2 | 0.26 | 0.25
2025-01-14 | 파분(Scrap) | SO3 | 0.07 | 0.06
2025-01-14 | 파분(Scrap) | SrO | 0.7 | 0.86
2025-01-14 | 파분(Scrap) | BaO | 0.99 | 1.06
2025-01-21 | 파분(Scrap) | SiO2 | 53.9 | 54.0
2025-01-21 | 파분(Scrap) | Al2O3 | 13.5 | 13.8
2025-01-21 | 파분(Scrap) | CaO | 21.7 | 20.8
2025-01-21 | 파분(Scrap) | MgO | 1.25 | 1.44
2025-01-21 | 파분(Scrap) | Fe2O3 | 0.19 | 0.19
2025-01-21 | 파분(Scrap) | Na2O | 0.75 | 0.81
2025-01-21 | 파분(Scrap) | K2O | 0.12 | 0.11
2025-01-21 | 파분(Scrap) | TiO2 | 0.26 | 0.26
2025-01-21 | 파분(Scrap) | SO3 | 0.07 | 0.07
2025-01-21 | 파분(Scrap) | SrO | 0.7 | 0.83
2025-01-21 | 파분(Scrap) | BaO | 0.99 | 1.25
2025-01-23 | 파분(Scrap) | SiO2 | 53.9 | 53.9
2025-01-23 | 파분(Scrap) | Al2O3 | 13.5 | 13.8
2024-08-29 | 파분(Scrap) | Fe2O3 | 0.19 | 0.2
2024-08-29 | 파분(Scrap) | Na2O | 0.75 | 0.77
2024-08-29 | 파분(Scrap) | K2O | 0.13 | 0.13
2024-08-29 | 파분(Scrap) | TiO2 | 0.26 | 0.29
2024-08-29 | 파분(Scrap) | SO3 | 0.07 | 0.07
2024-08-29 | 파분(Scrap) | SrO | 0.46 | 0.73
2024-08-29 | 파분(Scrap) | BaO | 0.99 | 0.98
2024-09-03 | 파분(Scrap) | SiO2 | 53.9 | 53.7
2024-09-03 | 파분(Scrap) | Al2O3 | 13.6 | 13.7
2024-09-03 | 파분(Scrap) | CaO | 21.8 | 21.9
2024-09-03 | 파분(Scrap) | MgO | 1.2 | 1.24
2024-09-03 | 파분(Scrap) | Fe2O3 | 0.19 | 0.19
2024-09-03 | 파분(Scrap) | Na2O | 0.75 | 0.81
2024-09-03 | 파분(Scrap) | K2O | 0.13 | 0.11
2024-09-03 | 파분(Scrap) | TiO2 | 0.26 | 0.27
2024-09-03 | 파분(Scrap) | SO3 | 0.07 | 0.08
2024-09-03 | 파분(Scrap) | SrO | 0.46 | 0.49
2024-09-03 | 파분(Scrap) | BaO | 0.99 | 1.12
2024-09-10 | 파분(Scrap) | SiO2 | 53.9 | 53.6
2024-09-10 | 파분(Scrap) | Al2O3 | 13.6 | 13.6
2024-09-10 | 파분(Scrap) | CaO | 21.8 | 21.8
2024-09-10 | 파분(Scrap) | MgO | 1.2 | 1.33
2024-09-10 | 파분(Scrap) | Fe2O3 | 0.19 | 0.188
2024-09-10 | 파분(Scrap) | Na2O | 0.75 | 0.762
2024-09-10 | 파분(Scrap) | K2O | 0.13 | 0.127
2024-09-10 | 파분(Scrap) | TiO2 | 0.26 | 0.274
2024-09-10 | 파분(Scrap) | SO3 | 0.07 | 0.0635
2024-09-10 | 파분(Scrap) | SrO | 0.46 | 0.802
2024-09-10 | 파분(Scrap) | BaO | 0.99 | 0.987
2024-09-12 | 파분(Scrap) | SiO2 | 53.9 | 53.8
2024-09-12 | 파분(Scrap) | Al2O3 | 13.6 | 13.4
2024-09-12 | 파분(Scrap) | CaO | 21.8 | 22.2
2024-09-12 | 파분(Scrap) | MgO | 1.2 | 1.1
2024-09-12 | 파분(Scrap) | Fe2O3 | 0.19 | 0.201
2024-09-12 | 파분(Scrap) | Na2O | 0.75 | 0.826
2024-09-12 | 파분(Scrap) | K2O | 0.13 | 0.116
2024-09-12 | 파분(Scrap) | TiO2 | 0.26 | 0.276
2024-09-12 | 파분(Scrap) | SO3 | 0.07 | 0.135
2024-09-12 | 파분(Scrap) | SrO | 0.46 | 0.434
2024-11-09 | 파분(Scrap) | SiO2 | 53.9 | 53.7
2024-11-09 | 파분(Scrap) | Al2O3 | 13.6 | 13.9
2024-11-09 | 파분(Scrap) | CaO | 21.8 | 21.4
2024-11-09 | 파분(Scrap) | MgO | 1.2 | 1.31
2024-11-09 | 파분(Scrap) | Fe2O3 | 0.19 | 0.2
2024-11-09 | 파분(Scrap) | Na2O | 0.75 | 0.8
2024-11-09 | 파분(Scrap) | K2O | 0.13 | 0.13
2024-11-09 | 파분(Scrap) | TiO2 | 0.26 | 0.26
2024-11-09 | 파분(Scrap) | SO3 | 0.07 | 0.08
2024-11-09 | 파분(Scrap) | SrO | 0.46 | 0.8
2024-11-09 | 파분(Scrap) | BaO | 0.99 | 1.03
2024-11-14 | 파분(Scrap) | SiO2 | 53.9 | 53.8
2024-11-14 | 파분(Scrap) | Al2O3 | 13.5 | 13.7
2024-11-14 | 파분(Scrap) | CaO | 21.7 | 21.6
2024-11-14 | 파분(Scrap) | MgO | 1.25 | 1.34
2024-11-14 | 파분(Scrap) | Fe2O3 | 0.19 | 0.19
2024-11-14 | 파분(Scrap) | Na2O | 0.75 | 0.83
2024-11-14 | 파분(Scrap) | K2O | 12.0 | 0.1
2024-11-14 | 파분(Scrap) | TiO2 | 0.26 | 0.24
2024-11-14 | 파분(Scrap) | SO3 | 0.07 | 0.08
2024-11-14 | 파분(Scrap) | SrO | 0.7 | 0.84
2024-11-14 | 파분(Scrap) | BaO | 0.99 | 0.99
2024-11-17 | 파분(Scrap) | SiO2 | 53.9 | 53.7
2024-11-17 | 파분(Scrap) | Al2O3 | 13.5 | 13.8
2024-11-17 | 파분(Scrap) | CaO | 21.7 | 21.6
2024-11-17 | 파분(Scrap) | MgO | 1.25 | 1.32
2024-11-17 | 파분(Scrap) | Fe2O3 | 0.19 | 0.19
2024-11-17 | 파분(Scrap) | Na2O | 0.75 | 0.83
2024-11-17 | 파분(Scrap) | K2O | 12.0 | 0.1
2024-11-17 | 파분(Scrap) | TiO2 | 0.26 | 0.24
2024-11-17 | 파분(Scrap) | SO3 | 0.07 | 0.08
2024-11-17 | 파분(Scrap) | SrO | 0.7 | 0.84
2024-11-17 | 파분(Scrap) | BaO | 0.99 | 0.99
2024-11-21 | 파분(Scrap) | SiO2 | 53.9 | 53.7
2024-11-21 | 파분(Scrap) | Al2O3 | 13.5 | 13.8
2024-11-21 | 파분(Scrap) | CaO | 21.7 | 21.6
2024-11-21 | 파분(Scrap) | MgO | 1.25 | 1.29
2024-11-21 | 파분(Scrap) | Fe2O3 | 0.19 | 0.2
2024-11-21 | 파분(Scrap) | Na2O | 0.75 | 0.8
2024-11-21 | 파분(Scrap) | K2O | 12.0 | 0.1
2024-12-10 | 파분(Scrap) | MgO | 1.25 | 1.32
2024-12-10 | 파분(Scrap) | Fe2O3 | 0.19 | 0.2
2024-12-10 | 파분(Scrap) | Na2O | 0.75 | 0.78
2024-12-10 | 파분(Scrap) | K2O | 0.12 | 0.1
2024-12-10 | 파분(Scrap) | TiO2 | 0.26 | 0.26
2024-12-10 | 파분(Scrap) | SO3 | 0.07 | 0.05
2024-12-10 | 파분(Scrap) | SrO | 0.7 | 0.82
2024-12-10 | 파분(Scrap) | BaO | 0.99 | 1.46
2024-12-14 | 파분(Scrap) | SiO2 | 53.9 | 53.7
2024-12-14 | 파분(Scrap) | Al2O3 | 13.5 | 13.9
2024-12-14 | 파분(Scrap) | CaO | 21.7 | 21.0
2024-12-14 | 파분(Scrap) | MgO | 1.25 | 1.47
2024-12-14 | 파분(Scrap) | Fe2O3 | 0.19 | 0.2
2024-12-14 | 파분(Scrap) | Na2O | 0.75 | 0.78
2024-12-14 | 파분(Scrap) | K2O | 0.12 | 0.1
2024-12-14 | 파분(Scrap) | TiO2 | 0.26 | 0.26
2024-12-14 | 파분(Scrap) | SO3 | 0.07 | 0.05
2024-12-14 | 파분(Scrap) | SrO | 0.7 | 0.82
2024-12-14 | 파분(Scrap) | BaO | 0.99 | 1.46
2024-12-17 | 파분(Scrap) | SiO2 | 53.9 | 53.7
2024-12-17 | 파분(Scrap) | Al2O3 | 13.5 | 13.9
2024-12-17 | 파분(Scrap) | CaO | 21.7 | 21.2
2024-12-17 | 파분(Scrap) | MgO | 1.25 | 1.4
2024-12-17 | 파분(Scrap) | Fe2O3 | 0.19 | 0.2
2024-12-17 | 파분(Scrap) | Na2O | 0.75 | 0.92
2024-12-17 | 파분(Scrap) | K2O | 0.12 | 0.11
2024-12-17 | 파분(Scrap) | TiO2 | 0.26 | 0.28
2024-12-17 | 파분(Scrap) | SO3 | 0.07 | 0.06
2024-12-17 | 파분(Scrap) | SrO | 0.7 | 0.73
2024-12-17 | 파분(Scrap) | BaO | 0.99 | 1.31
2024-12-19 | 파분(Scrap) | SiO2 | 53.9 | 54.0
2024-12-19 | 파분(Scrap) | Al2O3 | 13.5 | 13.8
2024-12-19 | 파분(Scrap) | CaO | 21.7 | 21.0
2024-12-19 | 파분(Scrap) | MgO | 1.25 | 1.39
2024-12-19 | 파분(Scrap) | Fe2O3 | 0.19 | 0.21
2024-12-19 | 파분(Scrap) | Na2O | 0.75 | 0.82
2024-12-19 | 파분(Scrap) | K2O | 0.12 | 0.12
2024-12-19 | 파분(Scrap) | TiO2 | 0.26 | 0.27
2024-12-19 | 파분(Scrap) | SO3 | 0.07 | 0.05
2024-12-19 | 파분(Scrap) | SrO | 0.7 | 0.78
2025-01-23 | 파분(Scrap) | CaO | 21.7 | 21.3
2025-01-23 | 파분(Scrap) | MgO | 1.25 | 1.33
2025-01-23 | 파분(Scrap) | Fe2O3 | 0.19 | 0.18
2025-01-23 | 파분(Scrap) | Na2O | 0.75 | 0.78
2025-01-23 | 파분(Scrap) | K2O | 0.12 | 0.1
2025-01-23 | 파분(Scrap) | TiO2 | 0.26 | 0.27
2025-01-23 | 파분(Scrap) | SO3 | 0.07 | 0.05
2025-01-23 | 파분(Scrap) | SrO | 0.7 | 0.79
2025-01-23 | 파분(Scrap) | BaO | 0.99 | 1.14
2025-02-03 | 파분(Scrap) | SiO2 | 53.9 | 54.0
2025-02-03 | 파분(Scrap) | Al2O3 | 13.5 | 13.8
2025-02-03 | 파분(Scrap) | CaO | 21.7 | 21.1
2025-02-03 | 파분(Scrap) | MgO | 1.25 | 1.37
2025-02-03 | 파분(Scrap) | Fe2O3 | 0.19 | 0.19
2025-02-03 | 파분(Scrap) | Na2O | 0.75 | 0.77
2025-02-03 | 파분(Scrap) | K2O | 0.12 | 0.09
2025-02-03 | 파분(Scrap) | TiO2 | 0.26 | 0.26
2025-02-03 | 파분(Scrap) | SO3 | 0.07 | 0.05
2025-02-03 | 파분(Scrap) | SrO | 0.7 | 0.78
2025-02-03 | 파분(Scrap) | BaO | 0.99 | 1.16